## 模型用
No. | Fe | Cr | Ni | Mo | W | N | Nb | C | Si | Mn | Cu | P | S | Al | V | Ta | Re | Ce | Ti | Co | B | Mg | Y | Gd | Ep | T | SO4 | Cl | pH | Scan Rate | S_mix | diff_radius | geo_para | Material class
1 | 69.605 | 18 | 10 | 0 | 0 | 0.1 | 0 | 0.03 | 1 | 1 | 0.2 | 0.045 | 0.02 | 0 | 0 | 0 | 0 | 0 | 0 | 0 | 0 | 0 | 0 | 0 | 287 | 50 | 0 | 0.005133497 | 7.8 | 10 | 7.728856 | 0.001031269 | 6.861371 | 3
2 | 69.605 | 18 | 10 | 0 | 0 | 0.1 | 0 | 0.03 | 1 | 1 | 0.2 | 0.045 | 0.02 | 0 | 0 | 0 | 0 | 0 | 0 | 0 | 0 | 0 | 0 | 0 | 260 | 50 | 0 | 0.008555828 | 7.8 | 10 | 7.728856 | 0.001031269 | 6.861371 | 3
3 | 69.605 | 18 | 10 | 0 | 0 | 0.1 | 0 | 0.03 | 1 | 1 | 0.2 | 0.045 | 0.02 | 0 | 0 | 0 | 0 | 0 | 0 | 0 | 0 | 0 | 0 | 0 | 218 | 50 | 0 | 0.01711166 | 7.8 | 10 | 7.728856 | 0.001031269 | 6.861371 | 3
4 | 69.605 | 18 | 10 | 0 | 0 | 0.1 | 0 | 0.03 | 1 | 1 | 0.2 | 0.045 | 0.02 | 0 | 0 | 0 | 0 | 0 | 0 | 0 | 0 | 0 | 0 | 0 | 140 | 50 | 0 | 0.08555828 | 7.8 | 10 | 7.728856 | 0.001031269 | 6.861371 | 3
5 | 69.605 | 18 | 10 | 0 | 0 | 0.1 | 0 | 0.03 | 1 | 1 | 0.2 | 0.045 | 0.02 | 0 | 0 | 0 | 0 | 0 | 0 | 0 | 0 | 0 | 0 | 0 | 94 | 50 | 0 | 0.546 | 8.2 | 10 | 7.728856 | 0.001031269 | 6.861371 | 3
| 69.605 | 18 | 10 | 0 | 0 | 0.1 | 0 | 0.03 | 1 | 1 | 0.2 | 0.045 | 0.02 | 0 | 0 | 0 | 0 | 0 | 0 | 0 | 0 | 0 | 0 | 0 | 480 | 25 | 0 | 0.6128 | 8.2 | 1 | 7.728856 | 0.001031269 | 6.861371 | 3
6 | 67.615 | 16 | 11 | 3 | 0 | 0.1 | 0 | 0.02 | 1 | 1 | 0.2 | 0.045 | 0.02 | 0 | 0 | 0 | 0 | 0 | 0 | 0 | 0 | 0 | 0 | 0 | 344 | 50 | 0 | 0.005133497 | 7.8 | 10 | 8.386257 | 0.01268889 | 4.716721 | 4
7 | 67.615 | 16 | 11 | 3 | 0 | 0.1 | 0 | 0.02 | 1 | 1 | 0.2 | 0.045 | 0.02 | 0 | 0 | 0 | 0 | 0 | 0 | 0 | 0 | 0 | 0 | 0 | 330 | 50 | 0 | 0.008555828 | 7.8 | 10 | 8.386257 | 0.01268889 | 4.716721 | 4
8 | 67.615 | 16 | 11 | 3 | 0 | 0.1 | 0 | 0.02 | 1 | 1 | 0.2 | 0.045 | 0.02 | 0 | 0 | 0 | 0 | 0 | 0 | 0 | 0 | 0 | 0 | 0 | 284 | 50 | 0 | 0.01711166 | 7.8 | 10 | 8.386257 | 0.01268889 | 4.716721 | 4
9 | 67.615 | 16 | 11 | 3 | 0 | 0.1 | 0 | 0.02 | 1 | 1 | 0.2 | 0.045 | 0.02 | 0 | 0 | 0 | 0 | 0 | 0 | 0 | 0 | 0 | 0 | 0 | 232 | 50 | 0 | 0.08555828 | 7.8 | 10 | 8.386257 | 0.01268889 | 4.716721 | 4
10 | 67.615 | 16 | 11 | 3 | 0 | 0.1 | 0 | 0.02 | 1 | 1 | 0.2 | 0.045 | 0.02 | 0 | 0 | 0 | 0 | 0 | 0 | 0 | 0 | 0 | 0 | 0 | 154 | 50 | 0 | 0.546 | 8.2 | 10 | 8.386257 | 0.01268889 | 4.716721 | 4
11 | 62.615 | 18 | 13 | 3 | 0 | 0.1 | 0 | 0.02 | 1 | 2 | 0.2 | 0.045 | 0.02 | 0 | 0 | 0 | 0 | 0 | 0 | 0 | 0 | 0 | 0 | 0 | 720 | 50 | 0 | 0.005133497 | 7.8 | 10 | 9.202208 | 0.01268453 | 4.757343 | 4
12 | 62.615 | 18 | 13 | 3 | 0 | 0.1 | 0 | 0.02 | 1 | 2 | 0.2 | 0.045 | 0.02 | 0 | 0 | 0 | 0 | 0 | 0 | 0 | 0 | 0 | 0 | 0 | 647 | 50 | 0 | 0.008555828 | 7.8 | 10 | 9.202208 | 0.01268453 | 4.757343 | 4
13 | 62.615 | 18 | 13 | 3 | 0 | 0.1 | 0 | 0.02 | 1 | 2 | 0.2 | 0.045 | 0.02 | 0 | 0 | 0 | 0 | 0 | 0 | 0 | 0 | 0 | 0 | 0 | 556 | 50 | 0 | 0.01711166 | 7.8 | 10 | 9.202208 | 0.01268453 | 4.757343 | 4
14 | 62.615 | 18 | 13 | 3 | 0 | 0.1 | 0 | 0.02 | 1 | 2 | 0.2 | 0.045 | 0.02 | 0 | 0 | 0 | 0 | 0 | 0 | 0 | 0 | 0 | 0 | 0 | 275 | 50 | 0 | 0.08555828 | 7.8 | 10 | 9.202208 | 0.01268453 | 4.757343 | 4
15 | 62.615 | 18 | 13 | 3 | 0 | 0.1 | 0 | 0.02 | 1 | 2 | 0.2 | 0.045 | 0.02 | 0 | 0 | 0 | 0 | 0 | 0 | 0 | 0 | 0 | 0 | 0 | 204 | 50 | 0 | 0.546 | 8.2 | 10 | 9.202208 | 0.01268453 | 4.757343 | 4
16 | 47.815 | 20 | 24.5 | 5 | 0 | 0.1 | 0 | 0.02 | 0 | 1.5 | 1 | 0.045 | 0.02 | 0 | 0 | 0 | 0 | 0 | 0 | 0 | 0 | 0 | 0 | 0 | 876 | 50 | 0 | 0.005133497 | 7.8 | 10 | 10.26867 | 0.01636268 | 4.583805 | 4
17 | 47.815 | 20 | 24.5 | 5 | 0 | 0.1 | 0 | 0.02 | 0 | 1.5 | 1 | 0.045 | 0.02 | 0 | 0 | 0 | 0 | 0 | 0 | 0 | 0 | 0 | 0 | 0 | 860 | 50 | 0 | 0.008555828 | 7.8 | 10 | 10.26867 | 0.01636268 | 4.583805 | 4
18 | 47.815 | 20 | 24.5 | 5 | 0 | 0.1 | 0 | 0.02 | 0 | 1.5 | 1 | 0.045 | 0.02 | 0 | 0 | 0 | 0 | 0 | 0 | 0 | 0 | 0 | 0 | 0 | 780 | 50 | 0 | 0.01711166 | 7.8 | 10 | 10.26867 | 0.01636268 | 4.583805 | 4
19 | 47.815 | 20 | 24.5 | 5 | 0 | 0.1 | 0 | 0.02 | 0 | 1.5 | 1 | 0.045 | 0.02 | 0 | 0 | 0 | 0 | 0 | 0 | 0 | 0 | 0 | 0 | 0 | 587 | 50 | 0 | 0.08555828 | 7.8 | 10 | 10.26867 | 0.01636268 | 4.583805 | 4
20 | 47.815 | 20 | 24.5 | 5 | 0 | 0.1 | 0 | 0.02 | 0 | 1.5 | 1 | 0.045 | 0.02 | 0 | 0 | 0 | 0 | 0 | 0 | 0 | 0 | 0 | 0 | 0 | 427 | 50 | 0 | 0.546 | 8.2 | 10 | 10.26867 | 0.01636268 | 4.583805 | 4
21 | 84.795 | 13 | 0 | 0 | 0 | 0.1 | 0 | 0.03 | 1 | 1 | 0 | 0.04 | 0.035 | 0 | 0 | 0 | 0 | 0 | 0 | 0 | 0 | 0 | 0 | 0 | 144 | 50 | 0 | 0.005133497 | 7.8 | 10 | 4.545053 | 0.001085689 | 6.586128 | 3
22 | 84.795 | 13 | 0 | 0 | 0 | 0.1 | 0 | 0.03 | 1 | 1 | 0 | 0.04 | 0.035 | 0 | 0 | 0 | 0 | 0 | 0 | 0 | 0 | 0 | 0 | 0 | 101 | 50 | 0 | 0.008555828 | 7.8 | 10 | 4.545053 | 0.001085689 | 6.586128 | 3
23 | 84.795 | 13 | 0 | 0 | 0 | 0.1 | 0 | 0.03 | 1 | 1 | 0 | 0.04 | 0.035 | 0 | 0 | 0 | 0 | 0 | 0 | 0 | 0 | 0 | 0 | 0 | -120 | 50 | 0 | 0.01711166 | 7.8 | 10 | 4.545053 | 0.001085689 | 6.586128 | 3
24 | 84.795 | 13 | 0 | 0 | 0 | 0.1 | 0 | 0.03 | 1 | 1 | 0 | 0.04 | 0.035 | 0 | 0 | 0 | 0 | 0 | 0 | 0 | 0 | 0 | 0 | 0 | -43 | 50 | 0 | 0.08555828 | 7.8 | 10 | 4.545053 | 0.001085689 | 6.586128 | 3
25 | 84.795 | 13 | 0 | 0 | 0 | 0.1 | 0 | 0.03 | 1 | 1 | 0 | 0.04 | 0.035 | 0 | 0 | 0 | 0 | 0 | 0 | 0 | 0 | 0 | 0 | 0 | -145 | 50 | 0 | 0.546 | 8.2 | 10 | 4.545053 | 0.001085689 | 6.586128 | 3
26 | 72.97 | 16 | 4.5 | 0 | 0 | 0.1 | 0.3 | 0.07 | 1 | 1 | 4 | 0.04 | 0.02 | 0 | 0 | 0 | 0 | 0 | 0 | 0 | 0 | 0 | 0 | 0 | 221 | 50 | 0 | 0.005133497 | 7.8 | 10 | 7.654842 | 0.0002742812 | 8.007544 | 3
27 | 72.97 | 16 | 4.5 | 0 | 0 | 0.1 | 0.3 | 0.07 | 1 | 1 | 4 | 0.04 | 0.02 | 0 | 0 | 0 | 0 | 0 | 0 | 0 | 0 | 0 | 0 | 0 | 263 | 50 | 0 | 0.008555828 | 7.8 | 10 | 7.654842 | 0.0002742812 | 8.007544 | 3
28 | 72.96 | 16 | 4.5 | 0 | 0 | 0.1 | 0.3 | 0.07 | 1 | 1 | 4 | 0.04 | 0.03 | 0 | 0 | 0 | 0 | 0 | 0 | 0 | 0 | 0 | 0 | 0 | 251 | 50 | 0 | 0.01711166 | 7.8 | 10 | 7.654842 | 0.0002742812 | 8.007544 | 3
29 | 72.96 | 16 | 4.5 | 0 | 0 | 0.1 | 0.3 | 0.07 | 1 | 1 | 4 | 0.04 | 0.03 | 0 | 0 | 0 | 0 | 0 | 0 | 0 | 0 | 0 | 0 | 0 | 281 | 50 | 0 | 0.08555828 | 7.8 | 10 | 7.654842 | 0.0002742812 | 8.007544 | 3
31 | 55.003 | 20 | 18 | 6 | 0 | 0.2 | 0 | 0.02 | 0.002 | 0 | 0.7 | 0.045 | 0.03 | 0 | 0 | 0 | 0 | 0 | 0 | 0 | 0 | 0 | 0 | 0 | 840 | 50 | 0 | 0.005133497 | 7.8 | 10 | 9.240715 | 0.01787275 | 4.461323 | 4
32 | 55.003 | 20 | 18 | 6 | 0 | 0.2 | 0 | 0.02 | 0.002 | 0 | 0.7 | 0.045 | 0.03 | 0 | 0 | 0 | 0 | 0 | 0 | 0 | 0 | 0 | 0 | 0 | 830 | 50 | 0 | 0.008555828 | 7.8 | 10 | 9.240715 | 0.01787275 | 4.461323 | 4
33 | 55.003 | 20 | 18 | 6 | 0 | 0.2 | 0 | 0.02 | 0.002 | 0 | 0.7 | 0.045 | 0.03 | 0 | 0 | 0 | 0 | 0 | 0 | 0 | 0 | 0 | 0 | 0 | 821 | 50 | 0 | 0.01711166 | 7.8 | 10 | 9.240715 | 0.01787275 | 4.461323 | 4
34 | 55.003 | 20 | 18 | 6 | 0 | 0.2 | 0 | 0.02 | 0.002 | 0 | 0.7 | 0.045 | 0.03 | 0 | 0 | 0 | 0 | 0 | 0 | 0 | 0 | 0 | 0 | 0 | 785 | 50 | 0 | 0.08555828 | 7.8 | 10 | 9.240715 | 0.01787275 | 4.461323 | 4
35 | 55.003 | 20 | 18 | 6 | 0 | 0.2 | 0 | 0.02 | 0.002 | 0 | 0.7 | 0.045 | 0.03 | 0 | 0 | 0 | 0 | 0 | 0 | 0 | 0 | 0 | 0 | 0 | 813 | 50 | 0 | 0.546 | 8.2 | 10 | 9.240715 | 0.01787275 | 4.461323 | 4
36 | 44.51 | 25 | 22 | 7 | 0 | 0.5 | 0 | 0.015 | 0 | 0.5 | 0.4 | 0.045 | 0.03 | 0 | 0 | 0 | 0 | 0 | 0 | 0 | 0 | 0 | 0 | 0 | 979 | 50 | 0 | 0.005133497 | 7.8 | 10 | 10.15742 | 0.01925223 | 4.437822 | 4
37 | 44.51 | 25 | 22 | 7 | 0 | 0.5 | 0 | 0.015 | 0 | 0.5 | 0.4 | 0.045 | 0.03 | 0 | 0 | 0 | 0 | 0 | 0 | 0 | 0 | 0 | 0 | 0 | 975 | 50 | 0 | 0.008555828 | 7.8 | 10 | 10.15742 | 0.01925223 | 4.437822 | 4
38 | 44.51 | 25 | 22 | 7 | 0 | 0.5 | 0 | 0.015 | 0 | 0.5 | 0.4 | 0.045 | 0.03 | 0 | 0 | 0 | 0 | 0 | 0 | 0 | 0 | 0 | 0 | 0 | 972 | 50 | 0 | 0.01711166 | 7.8 | 10 | 10.15742 | 0.01925223 | 4.437822 | 4
39 | 44.51 | 25 | 22 | 7 | 0 | 0.5 | 0 | 0.015 | 0 | 0.5 | 0.4 | 0.045 | 0.03 | 0 | 0 | 0 | 0 | 0 | 0 | 0 | 0 | 0 | 0 | 0 | 908 | 50 | 0 | 0.08555828 | 7.8 | 10 | 10.15742 | 0.01925223 | 4.437822 | 4
40 | 44.51 | 25 | 22 | 7 | 0 | 0.5 | 0 | 0.015 | 0 | 0.5 | 0.4 | 0.045 | 0.03 | 0 | 0 | 0 | 0 | 0 | 0 | 0 | 0 | 0 | 0 | 0 | 883 | 50 | 0 | 0.546 | 8.2 | 10 | 10.15742 | 0.01925223 | 4.437822 | 4
41 | 45.913 | 21 | 25 | 6 | 0 | 0.2 | 0 | 0.01 | 0.002 | 0.9 | 0.9 | 0.045 | 0.03 | 0 | 0 | 0 | 0 | 0 | 0 | 0 | 0 | 0 | 0 | 0 | 917 | 50 | 0 | 0.005133497 | 7.8 | 10 | 10.29823 | 0.01789212 | 4.507439 | 4
42 | 45.913 | 21 | 25 | 6 | 0 | 0.2 | 0 | 0.01 | 0.002 | 0.9 | 0.9 | 0.045 | 0.03 | 0 | 0 | 0 | 0 | 0 | 0 | 0 | 0 | 0 | 0 | 0 | 867 | 50 | 0 | 0.008555828 | 7.8 | 10 | 10.29823 | 0.01789212 | 4.507439 | 4
43 | 45.913 | 21 | 25 | 6 | 0 | 0.2 | 0 | 0.01 | 0.002 | 0.9 | 0.9 | 0.045 | 0.03 | 0 | 0 | 0 | 0 | 0 | 0 | 0 | 0 | 0 | 0 | 0 | 738 | 50 | 0 | 0.01711166 | 7.8 | 10 | 10.29823 | 0.01789212 | 4.507439 | 4
44 | 45.913 | 21 | 25 | 6 | 0 | 0.2 | 0 | 0.01 | 0.002 | 0.9 | 0.9 | 0.045 | 0.03 | 0 | 0 | 0 | 0 | 0 | 0 | 0 | 0 | 0 | 0 | 0 | 530 | 50 | 0 | 0.08555828 | 7.8 | 10 | 10.29823 | 0.01789212 | 4.507439 | 4
45 | 45.913 | 21 | 25 | 6 | 0 | 0.2 | 0 | 0.01 | 0.002 | 0.9 | 0.9 | 0.045 | 0.03 | 0 | 0 | 0 | 0 | 0 | 0 | 0 | 0 | 0 | 0 | 0 | 1060 | 50 | 0 | 0.546 | 8.2 | 10 | 10.29823 | 0.01789212 | 4.507439 | 4
46 | 31.305 | 27 | 32 | 6.5 | 0 | 0.1 | 0 | 0.02 | 0 | 2 | 1 | 0.045 | 0.03 | 0 | 0 | 0 | 0 | 0 | 0 | 0 | 0 | 0 | 0 | 0 | 997 | 50 | 0 | 0.005133497 | 7.8 | 10 | 11.12317 | 0.01859146 | 4.507602 | 4
47 | 31.305 | 27 | 32 | 6.5 | 0 | 0.1 | 0 | 0.02 | 0 | 2 | 1 | 0.045 | 0.03 | 0 | 0 | 0 | 0 | 0 | 0 | 0 | 0 | 0 | 0 | 0 | 980 | 50 | 0 | 0.008555828 | 7.8 | 10 | 11.12317 | 0.01859146 | 4.507602 | 4
48 | 31.305 | 27 | 32 | 6.5 | 0 | 0.1 | 0 | 0.02 | 0 | 2 | 1 | 0.045 | 0.03 | 0 | 0 | 0 | 0 | 0 | 0 | 0 | 0 | 0 | 0 | 0 | 973 | 50 | 0 | 0.01711166 | 7.8 | 10 | 11.12317 | 0.01859146 | 4.507602 | 4
49 | 31.305 | 27 | 32 | 6.5 | 0 | 0.1 | 0 | 0.02 | 0 | 2 | 1 | 0.045 | 0.03 | 0 | 0 | 0 | 0 | 0 | 0 | 0 | 0 | 0 | 0 | 0 | 933 | 50 | 0 | 0.08555828 | 7.8 | 10 | 11.12317 | 0.01859146 | 4.507602 | 4
50 | 31.305 | 27 | 32 | 6.5 | 0 | 0.1 | 0 | 0.02 | 0 | 2 | 1 | 0.045 | 0.03 | 0 | 0 | 0 | 0 | 0 | 0 | 0 | 0 | 0 | 0 | 0 | 883 | 50 | 0 | 0.546 | 8.2 | 10 | 11.12317 | 0.01859146 | 4.507602 | 4
51 | 36.405 | 19 | 35 | 3 | 0 | 0.1 | 1 | 0.02 | 0.4 | 2 | 3 | 0.04 | 0.035 | 0 | 0 | 0 | 0 | 0 | 0 | 0 | 0 | 0 | 0 | 0 | 912 | 50 | 0 | 0.005133497 | 7.8 | 10 | 11.47853 | 0.01280374 | 4.845213 | 4
52 | 36.405 | 19 | 35 | 3 | 0 | 0.1 | 1 | 0.02 | 0.4 | 2 | 3 | 0.04 | 0.035 | 0 | 0 | 0 | 0 | 0 | 0 | 0 | 0 | 0 | 0 | 0 | 631 | 50 | 0 | 0.008555828 | 7.8 | 10 | 11.47853 | 0.01280374 | 4.845213 | 4
53 | 36.405 | 19 | 35 | 3 | 0 | 0.1 | 1 | 0.02 | 0.4 | 2 | 3 | 0.04 | 0.035 | 0 | 0 | 0 | 0 | 0 | 0 | 0 | 0 | 0 | 0 | 0 | 761 | 50 | 0 | 0.01711166 | 7.8 | 10 | 11.47853 | 0.01280374 | 4.845213 | 4
54 | 36.405 | 19 | 35 | 3 | 0 | 0.1 | 1 | 0.02 | 0.4 | 2 | 3 | 0.04 | 0.035 | 0 | 0 | 0 | 0 | 0 | 0 | 0 | 0 | 0 | 0 | 0 | 830 | 50 | 0 | 0.08555828 | 7.8 | 10 | 11.47853 | 0.01280374 | 4.845213 | 4
55 | 36.405 | 19 | 35 | 3 | 0 | 0.1 | 1 | 0.02 | 0.4 | 2 | 3 | 0.04 | 0.035 | 0 | 0 | 0 | 0 | 0 | 0 | 0 | 0 | 0 | 0 | 0 | 538 | 50 | 0 | 0.546 | 8.2 | 10 | 11.47853 | 0.01280374 | 4.845213 | 4
| 46.225 | 24 | 18 | 5 | 0 | 0.45 | 0.15 | 0.03 | 1 | 5 | 0.1 | 0.03 | 0.015 | 0 | 0 | 0 | 0 | 0 | 0 | 0 | 0 | 0 | 0 | 0 | 937 | 50 | 0 | 0.005133497 | 7.8 | 10 | 11.24519 | 0.01627264 | 4.628051 | 4
| 46.225 | 24 | 18 | 5 | 0 | 0.45 | 0.15 | 0.03 | 1 | 5 | 0.1 | 0.03 | 0.015 | 0 | 0 | 0 | 0 | 0 | 0 | 0 | 0 | 0 | 0 | 0 | 912 | 50 | 0 | 0.008555828 | 7.8 | 10 | 11.24519 | 0.01627264 | 4.628051 | 4
| 46.225 | 24 | 18 | 5 | 0 | 0.45 | 0.15 | 0.03 | 1 | 5 | 0.1 | 0.03 | 0.015 | 0 | 0 | 0 | 0 | 0 | 0 | 0 | 0 | 0 | 0 | 0 | 900 | 50 | 0 | 0.01711166 | 7.8 | 10 | 11.24519 | 0.01627264 | 4.628051 | 4
| 46.225 | 24 | 18 | 5 | 0 | 0.45 | 0.15 | 0.03 | 1 | 5 | 0.1 | 0.03 | 0.015 | 0 | 0 | 0 | 0 | 0 | 0 | 0 | 0 | 0 | 0 | 0 | 869 | 50 | 0 | 0.08555828 | 7.8 | 10 | 11.24519 | 0.01627264 | 4.628051 | 4
| 46.225 | 24 | 18 | 5 | 0 | 0.45 | 0.15 | 0.03 | 1 | 5 | 0.1 | 0.03 | 0.015 | 0 | 0 | 0 | 0 | 0 | 0 | 0 | 0 | 0 | 0 | 0 | 976 | 50 | 0 | 0.546 | 8.2 | 10 | 11.24519 | 0.01627264 | 4.628051 | 4
56 | 65.52 | 25 | 4 | 4 | 0 | 0.035 | 0 | 0.025 | 0.75 | 0.4 | 0.2 | 0.04 | 0.03 | 0 | 0 | 0 | 0 | 0 | 0 | 0 | 0 | 0 | 0 | 0 | 1006 | 50 | 0 | 0.005133497 | 7.8 | 10 | 7.798391 | 0.01454185 | 4.566766 | 4
57 | 65.52 | 25 | 4 | 4 | 0 | 0.035 | 0 | 0.025 | 0.75 | 0.4 | 0.2 | 0.04 | 0.03 | 0 | 0 | 0 | 0 | 0 | 0 | 0 | 0 | 0 | 0 | 0 | 1003 | 50 | 0 | 0.008555828 | 7.8 | 10 | 7.798391 | 0.01454185 | 4.566766 | 4
58 | 65.52 | 25 | 4 | 4 | 0 | 0.035 | 0 | 0.025 | 0.75 | 0.4 | 0.2 | 0.04 | 0.03 | 0 | 0 | 0 | 0 | 0 | 0 | 0 | 0 | 0 | 0 | 0 | 942 | 50 | 0 | 0.01711166 | 7.8 | 10 | 7.798391 | 0.01454185 | 4.566766 | 4
59 | 65.52 | 25 | 4 | 4 | 0 | 0.035 | 0 | 0.025 | 0.75 | 0.4 | 0.2 | 0.04 | 0.03 | 0 | 0 | 0 | 0 | 0 | 0 | 0 | 0 | 0 | 0 | 0 | 940 | 50 | 0 | 0.08555828 | 7.8 | 10 | 7.798391 | 0.01454185 | 4.566766 | 4
60 | 65.52 | 25 | 4 | 4 | 0 | 0.035 | 0 | 0.025 | 0.75 | 0.4 | 0.2 | 0.04 | 0.03 | 0 | 0 | 0 | 0 | 0 | 0 | 0 | 0 | 0 | 0 | 0 | 721 | 50 | 0 | 0.546 | 8.2 | 10 | 7.798391 | 0.01454185 | 4.566766 | 4
61 | 66.505 | 22 | 6 | 3 | 0 | 0.1 | 0.6 | 0.02 | 0 | 1.5 | 0.2 | 0.045 | 0.03 | 0 | 0 | 0 | 0 | 0 | 0 | 0 | 0 | 0 | 0 | 0 | 885 | 50 | 0 | 0.005133497 | 7.8 | 10 | 7.817336 | 0.01266712 | 4.687703 | 4
62 | 66.505 | 22 | 6 | 3 | 0 | 0.1 | 0.6 | 0.02 | 0 | 1.5 | 0.2 | 0.045 | 0.03 | 0 | 0 | 0 | 0 | 0 | 0 | 0 | 0 | 0 | 0 | 0 | 855 | 50 | 0 | 0.008555828 | 7.8 | 10 | 7.817336 | 0.01266712 | 4.687703 | 4
63 | 66.505 | 22 | 6 | 3 | 0 | 0.1 | 0.6 | 0.02 | 0 | 1.5 | 0.2 | 0.045 | 0.03 | 0 | 0 | 0 | 0 | 0 | 0 | 0 | 0 | 0 | 0 | 0 | 872 | 50 | 0 | 0.01711166 | 7.8 | 10 | 7.817336 | 0.01266712 | 4.687703 | 4
64 | 66.505 | 22 | 6 | 3 | 0 | 0.1 | 0.6 | 0.02 | 0 | 1.5 | 0.2 | 0.045 | 0.03 | 0 | 0 | 0 | 0 | 0 | 0 | 0 | 0 | 0 | 0 | 0 | 851 | 50 | 0 | 0.08555828 | 7.8 | 10 | 7.817336 | 0.01266712 | 4.687703 | 4
65 | 66.505 | 22 | 6 | 3 | 0 | 0.1 | 0.6 | 0.02 | 0 | 1.5 | 0.2 | 0.045 | 0.03 | 0 | 0 | 0 | 0 | 0 | 0 | 0 | 0 | 0 | 0 | 0 | 629 | 50 | 0 | 0.546 | 8.2 | 10 | 7.817336 | 0.01266712 | 4.687703 | 4
66 | 69.819 | 18.92 | 8.51 | 0.35 | 0 | 0.036 | 0 | 0.057 | 0.46 | 1.59 | 0.21 | 0.035 | 0.013 | 0 | 0 | 0 | 0 | 0 | 0 | 0 | 0 | 0 | 0 | 0 | 265.5 | 25 | 0.5 | 0.5 | -0.301 | 0.166 | 7.58517 | 0.004359957 | 5.601001 | 3
67 | 69.595 | 18.87 | 8.59 | 0.36 | 0 | 0.11 | 0 | 0.044 | 0.46 | 1.77 | 0.16 | 0.034 | 0.007 | 0 | 0 | 0 | 0 | 0 | 0 | 0 | 0 | 0 | 0 | 0 | 328.5 | 25 | 0.5 | 0.5 | -0.301 | 0.166 | 7.629928 | 0.004422549 | 5.591175 | 3
68 | 69.601 | 18.8 | 8.63 | 0.38 | 0 | 0.16 | 0 | 0.043 | 0.41 | 1.78 | 0.16 | 0.028 | 0.008 | 0 | 0 | 0 | 0 | 0 | 0 | 0 | 0 | 0 | 0 | 0 | 532.3 | 25 | 0.5 | 0.5 | -0.301 | 0.166 | 7.604601 | 0.004538084 | 5.567331 | 3
69 | 58.389 | 17.38 | 20.15 | 0.02 | 0 | 0.036 | 0 | 0.03 | 0.13 | 3.84 | 0 | 0.014 | 0.011 | 0 | 0 | 0 | 0 | 0 | 0 | 0 | 0 | 0 | 0 | 0 | -65 | 25 | 0 | 0.6 | 7.68 | 0.3333333 | 9.031874 | 0.001051407 | 6.912236 | 3
70 | 57.048 | 17.68 | 20.43 | 0.08 | 0 | 0.3 | 0 | 0.025 | 0.19 | 4.22 | 0 | 0.017 | 0.01 | 0 | 0 | 0 | 0 | 0 | 0 | 0 | 0 | 0 | 0 | 0 | -25 | 25 | 0 | 0.6 | 7.68 | 0.3333333 | 9.242038 | 0.002093039 | 6.324213 | 3
71 | 56.458 | 17.95 | 19.9 | 1.03 | 0 | 0.031 | 0 | 0.035 | 0.19 | 4.38 | 0 | 0.016 | 0.01 | 0 | 0 | 0 | 0 | 0 | 0 | 0 | 0 | 0 | 0 | 0 | -40 | 25 | 0 | 0.6 | 7.68 | 0.3333333 | 9.51817404 | 0.007463539 | 5.232664 | 4
72 | 58.152 | 16.42 | 19.9 | 1.03 | 0 | 0.155 | 0 | 0.007 | 0.22 | 4.08 | 0 | 0.02 | 0.016 | 0 | 0 | 0 | 0 | 0 | 0 | 0 | 0 | 0 | 0 | 0 | -15 | 25 | 0 | 0.6 | 7.68 | 0.3333333 | 9.326352 | 0.007468194 | 5.223281 | 4
73 | 57.41 | 16.86 | 19.98 | 1.03 | 0 | 0.27 | 0 | 0.024 | 0.33 | 4.06 | 0 | 0.02 | 0.016 | 0 | 0 | 0 | 0 | 0 | 0 | 0 | 0 | 0 | 0 | 0 | 65 | 25 | 0 | 0.6 | 7.68 | 0.3333333 | 9.453331 | 0.007469313 | 5.229024 | 4
74 | 56.765 | 16.86 | 20.54 | 1.01 | 0 | 0.29 | 0 | 0.025 | 0.17 | 4.31 | 0 | 0.018 | 0.012 | 0 | 0 | 0 | 0 | 0 | 0 | 0 | 0 | 0 | 0 | 0 | 50 | 25 | 0 | 0.6 | 7.68 | 0.3333333 | 9.434522 | 0.007395052 | 5.236837 | 4
75 | 57.002 | 16.34 | 19.16 | 2.98 | 0 | 0.034 | 0 | 0.021 | 0.18 | 4.25 | 0 | 0.019 | 0.014 | 0 | 0 | 0 | 0 | 0 | 0 | 0 | 0 | 0 | 0 | 0 | 20 | 25 | 0 | 0.6 | 7.68 | 0.3333333 | 9.670052 | 0.01265811 | 4.780691 | 4
76 | 56.337 | 16.7 | 19.65 | 2.92 | 0 | 0.149 | 0 | 0.008 | 0.14 | 4.06 | 0 | 0.017 | 0.019 | 0 | 0 | 0 | 0 | 0 | 0 | 0 | 0 | 0 | 0 | 0 | 85 | 25 | 0 | 0.6 | 7.68 | 0.3333333 | 9.665538 | 0.01253253 | 4.789148 | 4
77 | 55.529 | 16.8 | 20.05 | 2.94 | 0 | 0.291 | 0 | 0.012 | 0.27 | 4.07 | 0 | 0.02 | 0.018 | 0 | 0 | 0 | 0 | 0 | 0 | 0 | 0 | 0 | 0 | 0 | 80 | 25 | 0 | 0.6 | 7.68 | 0.3333333 | 9.817658 | 0.01257282 | 4.793142 | 4
78 | 55.286 | 16.58 | 20.29 | 2.72 | 0 | 0.31 | 0 | 0.025 | 0.23 | 4.53 | 0 | 0.019 | 0.01 | 0 | 0 | 0 | 0 | 0 | 0 | 0 | 0 | 0 | 0 | 0 | 95 | 25 | 0 | 0.6 | 7.68 | 0.3333333 | 9.844446 | 0.01209935 | 4.827667 | 4
79 | 52.998 | 22.58 | 19.88 | 0.05 | 0 | 0.054 | 0 | 0.012 | 0.13 | 4.28 | 0 | 0.007 | 0.009 | 0 | 0 | 0 | 0 | 0 | 0 | 0 | 0 | 0 | 0 | 0 | -30 | 25 | 0 | 0.6 | 7.68 | 0.3333333 | 9.541338 | 0.001649839 | 6.544726 | 3
80 | 52.277 | 22.46 | 20.27 | 0.1 | 0 | 0.39 | 0 | 0.017 | 0.14 | 4.33 | 0 | 0.008 | 0.008 | 0 | 0 | 0 | 0 | 0 | 0 | 0 | 0 | 0 | 0 | 0 | 50 | 25 | 0 | 0.6 | 7.68 | 0.3333333 | 9.60194 | 0.002329688 | 6.247763 | 3
81 | 52.124 | 22.13 | 20.3 | 0.99 | 0 | 0.054 | 0 | 0.02 | 0.16 | 4.2 | 0 | 0.015 | 0.007 | 0 | 0 | 0 | 0 | 0 | 0 | 0 | 0 | 0 | 0 | 0 | -10 | 25 | 0 | 0.6 | 7.68 | 0.3333333 | 9.812115 | 0.007307239 | 5.264256 | 3
82 | 52.193 | 22.52 | 19.85 | 1.07 | 0 | 0.155 | 0 | 0.008 | 0.15 | 4.02 | 0 | 0.016 | 0.018 | 0 | 0 | 0 | 0 | 0 | 0 | 0 | 0 | 0 | 0 | 0 | 35 | 25 | 0 | 0.6 | 7.68 | 0.3333333 | 9.773772 | 0.007593884 | 5.229134 | 4
83 | 51.852 | 22.72 | 19.95 | 1.02 | 0 | 0.412 | 0 | 0.011 | 0.2 | 3.8 | 0 | 0.02 | 0.015 | 0 | 0 | 0 | 0 | 0 | 0 | 0 | 0 | 0 | 0 | 0 | 200 | 25 | 0 | 0.6 | 7.68 | 0.3333333 | 9.774942 | 0.007414963 | 5.249896 | 4
84 | 50.374 | 22.41 | 19.96 | 2.64 | 0 | 0.067 | 0 | 0.025 | 0.21 | 4.29 | 0 | 0.013 | 0.011 | 0 | 0 | 0 | 0 | 0 | 0 | 0 | 0 | 0 | 0 | 0 | 125 | 25 | 0 | 0.6 | 7.68 | 0.3333333 | 10.20358 | 0.01189623 | 4.857934 | 4
85 | 50.113 | 22.84 | 20.05 | 2.85 | 0 | 0.159 | 0 | 0.012 | 0.14 | 3.8 | 0 | 0.017 | 0.019 | 0 | 0 | 0 | 0 | 0 | 0 | 0 | 0 | 0 | 0 | 0 | 170 | 25 | 0 | 0.6 | 7.68 | 0.3333333 | 10.11813 | 0.01235687 | 4.821283 | 4
86 | 49.662 | 22.35 | 20.39 | 2.73 | 0 | 0.31 | 0 | 0.022 | 0.16 | 4.35 | 0 | 0.015 | 0.011 | 0 | 0 | 0 | 0 | 0 | 0 | 0 | 0 | 0 | 0 | 0 | 920 | 25 | 0 | 0.6 | 7.68 | 0.3333333 | 10.22423 | 0.01209795 | 4.844207 | 4
87 | 50.079 | 22.52 | 19.95 | 2.96 | 0 | 0.455 | 0 | 0.02 | 0.23 | 3.75 | 0 | 0.019 | 0.017 | 0 | 0 | 0 | 0 | 0 | 0 | 0 | 0 | 0 | 0 | 0 | 940 | 25 | 0 | 0.6 | 7.68 | 0.3333333 | 10.16926 | 0.01258987 | 4.807247 | 4
88 | 68.359 | 16.3 | 14.4 | 0 | 0 | 0.1 | 0 | 0.006 | 0.33 | 0.43 | 0 | 0.045 | 0.03 | 0 | 0 | 0 | 0 | 0 | 0 | 0 | 0 | 0 | 0 | 0 | 77.7 | 60 | 0 | 0.1 | 7 | 0.3333333 | 7.432396 | 0.0003654714 | 7.745422 | 3
89 | 66.3 | 16.3 | 14 | 0 | 2.49 | 0.1 | 0 | 0.005 | 0.4 | 0.33 | 0 | 0.045 | 0.03 | 0 | 0 | 0 | 0 | 0 | 0 | 0 | 0 | 0 | 0 | 0 | 214.3 | 60 | 0 | 0.1 | 7 | 0.3333333 | 7.807231 | 0.009127899 | 4.971755 | 3
90 | 63.699 | 16.5 | 14.1 | 0 | 4.81 | 0.1 | 0 | 0.006 | 0.41 | 0.3 | 0 | 0.045 | 0.03 | 0 | 0 | 0 | 0 | 0 | 0 | 0 | 0 | 0 | 0 | 0 | 297.1 | 60 | 0 | 0.1 | 7 | 0.3333333 | 8.154929 | 0.0127255 | 4.70207 | 3
91 | 66.3 | 16.3 | 14 | 0 | 2.49 | 0.1 | 0 | 0.005 | 0.4 | 0.33 | 0 | 0.045 | 0.03 | 0 | 0 | 0 | 0 | 0 | 0 | 0 | 0 | 0 | 0 | 0 | 58.83777 | 60 | 0 | 0.1 | 1 | 0.3333333 | 7.807231 | 0.009127899 | 4.971755 | 3
92 | 63.699 | 16.5 | 14.1 | 0 | 4.81 | 0.1 | 0 | 0.006 | 0.41 | 0.3 | 0 | 0.045 | 0.03 | 0 | 0 | 0 | 0 | 0 | 0 | 0 | 0 | 0 | 0 | 0 | 121.3075 | 60 | 0 | 0.1 | 1 | 0.3333333 | 8.154929 | 0.0127255 | 4.70207 | 3
93 | 60.169 | 16.17 | 14.1 | 0 | 8.66 | 0.1 | 0 | 0.006 | 0.4 | 0.32 | 0 | 0.045 | 0.03 | 0 | 0 | 0 | 0 | 0 | 0 | 0 | 0 | 0 | 0 | 0 | 208.4746 | 60 | 0 | 0.1 | 1 | 0.3333333 | 8.597831 | 0.01717557 | 4.464567 | 3
94 | 56.469 | 16.22 | 14 | 0 | 12.4 | 0.1 | 0 | 0.006 | 0.43 | 0.3 | 0 | 0.045 | 0.03 | 0 | 0 | 0 | 0 | 0 | 0 | 0 | 0 | 0 | 0 | 0 | 252.0581 | 60 | 0 | 0.1 | 1 | 0.3333333 | 9.032602 | 0.0206652 | 4.325334 | 3
95 | 66.3 | 16.3 | 14 | 0 | 2.49 | 0.1 | 0 | 0.005 | 0.4 | 0.33 | 0 | 0.045 | 0.03 | 0 | 0 | 0 | 0 | 0 | 0 | 0 | 0 | 0 | 0 | 0 | 122.9008 | 60 | 0 | 0.2 | 1 | 0.3333333 | 7.807231 | 0.009127899 | 4.971755 | 3
96 | 63.699 | 16.5 | 14.1 | 0 | 4.81 | 0.1 | 0 | 0.006 | 0.41 | 0.3 | 0 | 0.045 | 0.03 | 0 | 0 | 0 | 0 | 0 | 0 | 0 | 0 | 0 | 0 | 0 | 185.4962 | 60 | 0 | 0.2 | 1 | 0.3333333 | 8.154929 | 0.0127255 | 4.70207 | 3
97 | 60.169 | 16.17 | 14.1 | 0 | 8.66 | 0.1 | 0 | 0.006 | 0.4 | 0.32 | 0 | 0.045 | 0.03 | 0 | 0 | 0 | 0 | 0 | 0 | 0 | 0 | 0 | 0 | 0 | 286.2595 | 60 | 0 | 0.2 | 1 | 0.3333333 | 8.597831 | 0.01717557 | 4.464567 | 3
98 | 56.469 | 16.22 | 14 | 0 | 12.4 | 0.1 | 0 | 0.006 | 0.43 | 0.3 | 0 | 0.045 | 0.03 | 0 | 0 | 0 | 0 | 0 | 0 | 0 | 0 | 0 | 0 | 0 | 315.2672 | 60 | 0 | 0.2 | 1 | 0.3333333 | 9.032602 | 0.0206652 | 4.325334 | 3
99 | 71.969 | 16.62 | 8.46 | 0.21 | 0 | 0.1 | 0 | 0.054 | 0.56 | 1.78 | 0.21 | 0.03 | 0.007 | 0 | 0 | 0 | 0 | 0 | 0 | 0 | 0 | 0 | 0 | 0 | 455 | 80 | 0 | 0.0007 | 7 | 0.0028 | 7.398047 | 0.003407126 | 5.804341 | 3
100 | 47.608 | 18.5 | 31.79 | 0.2 | 0 | 0.1 | 0 | 0.023 | 0.39 | 0.7 | 0.64 | 0.045 | 0.004 | 0 | 0 | 0 | 0 | 0 | 0 | 0 | 0 | 0 | 0 | 0 | 505 | 80 | 0 | 0.0007 | 7 | 0.0028 | 9.523167 | 0.003309337 | 5.939299 | 3
101 | 9.574 | 15.5 | 73.86 | 0 | 0 | 0.1 | 0 | 0.04 | 0.26 | 0.31 | 0.31 | 0.045 | 0.001 | 0 | 0 | 0 | 0 | 0 | 0 | 0 | 0 | 0 | 0 | 0 | 605 | 80 | 0 | 0.0007 | 7 | 0.0028 | 6.912545 | 0.000207443 | 8.20584 | 6
105 | 53.164 | 20.14 | 24.75 | 0.08 | 0 | 0.01 | 0 | 0.003 | 0.53 | 1.31 | 0 | 0.01 | 0.003 | 0 | 0 | 0 | 0 | 0 | 0 | 0 | 0 | 0 | 0 | 0 | 320.36 | 40 | 0 | 1 | 7 | 0.33 | 9.275637 | 0.002161213 | 6.297949 | 3
106 | 53.099 | 20.14 | 24.75 | 0.08 | 0 | 0.064 | 0 | 0.014 | 0.53 | 1.31 | 0 | 0.01 | 0.003 | 0 | 0 | 0 | 0 | 0 | 0 | 0 | 0 | 0 | 0 | 0 | 455.25 | 40 | 0 | 1 | 7 | 0.33 | 9.275637 | 0.002161213 | 6.297949 | 3
107 | 52.924 | 20.03 | 24.87 | 0.04 | 0 | 0.13 | 0 | 0.014 | 0.55 | 1.43 | 0 | 0.009 | 0.003 | 0 | 0 | 0 | 0 | 0 | 0 | 0 | 0 | 0 | 0 | 0 | 477.04 | 40 | 0 | 1 | 7 | 0.33 | 9.308856 | 0.001591014 | 6.565548 | 3
108 | 52.914 | 19.96 | 24.9 | 0.04 | 0 | 0.18 | 0 | 0.013 | 0.55 | 1.43 | 0 | 0.01 | 0.003 | 0 | 0 | 0 | 0 | 0 | 0 | 0 | 0 | 0 | 0 | 0 | 654.47 | 40 | 0 | 1 | 7 | 0.33 | 9.305406 | 0.001591074 | 6.565355 | 3
109 | 53.164 | 20.14 | 24.75 | 0.08 | 0 | 0.01 | 0 | 0.003 | 0.53 | 1.31 | 0 | 0.01 | 0.003 | 0 | 0 | 0 | 0 | 0 | 0 | 0 | 0 | 0 | 0 | 0 | 251.84 | 50 | 0 | 1 | 7 | 0.33 | 9.275637 | 0.002161213 | 6.297949 | 3
110 | 53.099 | 20.14 | 24.75 | 0.08 | 0 | 0.064 | 0 | 0.014 | 0.53 | 1.31 | 0 | 0.01 | 0.003 | 0 | 0 | 0 | 0 | 0 | 0 | 0 | 0 | 0 | 0 | 0 | 269.12 | 50 | 0 | 1 | 7 | 0.33 | 9.275637 | 0.002161213 | 6.297949 | 3
111 | 52.924 | 20.03 | 24.87 | 0.04 | 0 | 0.13 | 0 | 0.014 | 0.55 | 1.43 | 0 | 0.009 | 0.003 | 0 | 0 | 0 | 0 | 0 | 0 | 0 | 0 | 0 | 0 | 0 | 338.25 | 50 | 0 | 1 | 7 | 0.33 | 9.308856 | 0.001591014 | 6.565548 | 3
112 | 52.914 | 19.96 | 24.9 | 0.04 | 0 | 0.18 | 0 | 0.013 | 0.55 | 1.43 | 0 | 0.01 | 0.003 | 0 | 0 | 0 | 0 | 0 | 0 | 0 | 0 | 0 | 0 | 0 | 382.97 | 50 | 0 | 1 | 7 | 0.33 | 9.305406 | 0.001591074 | 6.565355 | 3
113 | 49.449 | 19.2 | 24.86 | 4.5 | 0 | 0.015 | 0 | 0.003 | 0.54 | 1.42 | 0 | 0.01 | 0.003 | 0 | 0 | 0 | 0 | 0 | 0 | 0 | 0 | 0 | 0 | 0 | 439.7 | 75 | 0 | 1 | 7 | 0.33 | 10.16394 | 0.01551878 | 4.625347 | 4
114 | 48.736 | 19.85 | 24.86 | 4.5 | 0 | 0.061 | 0 | 0.02 | 0.54 | 1.42 | 0 | 0.01 | 0.003 | 0 | 0 | 0 | 0 | 0 | 0 | 0 | 0 | 0 | 0 | 0 | 457.9 | 75 | 0 | 1 | 7 | 0.33 | 10.2118 | 0.01551512 | 4.627592 | 4
115 | 48.533 | 19.87 | 24.95 | 4.55 | 0 | 0.13 | 0 | 0.015 | 0.49 | 1.45 | 0 | 0.009 | 0.003 | 0 | 0 | 0 | 0 | 0 | 0 | 0 | 0 | 0 | 0 | 0 | 583.31 | 75 | 0 | 1 | 7 | 0.33 | 10.20552 | 0.01560055 | 4.622555 | 4
116 | 48.374 | 19.83 | 24.99 | 4.59 | 0 | 0.21 | 0 | 0.014 | 0.54 | 1.44 | 0 | 0.009 | 0.003 | 0 | 0 | 0 | 0 | 0 | 0 | 0 | 0 | 0 | 0 | 0 | 740.08 | 75 | 0 | 1 | 7 | 0.33 | 10.2386 | 0.01566754 | 4.620239 | 4
117 | 49.449 | 19.2 | 24.86 | 4.5 | 0 | 0.015 | 0 | 0.003 | 0.54 | 1.42 | 0 | 0.01 | 0.003 | 0 | 0 | 0 | 0 | 0 | 0 | 0 | 0 | 0 | 0 | 0 | 379.7 | 90 | 0 | 1 | 7 | 0.33 | 10.16394 | 0.01551878 | 4.625347 | 4
118 | 48.736 | 19.85 | 24.86 | 4.5 | 0 | 0.061 | 0 | 0.02 | 0.54 | 1.42 | 0 | 0.01 | 0.003 | 0 | 0 | 0 | 0 | 0 | 0 | 0 | 0 | 0 | 0 | 0 | 361.42 | 90 | 0 | 1 | 7 | 0.33 | 10.2118 | 0.01551512 | 4.627592 | 4
119 | 48.533 | 19.87 | 24.95 | 4.55 | 0 | 0.13 | 0 | 0.015 | 0.49 | 1.45 | 0 | 0.009 | 0.003 | 0 | 0 | 0 | 0 | 0 | 0 | 0 | 0 | 0 | 0 | 0 | 436.55 | 90 | 0 | 1 | 7 | 0.33 | 10.20552 | 0.01560055 | 4.622555 | 4
120 | 48.374 | 19.83 | 24.99 | 4.59 | 0 | 0.21 | 0 | 0.014 | 0.54 | 1.44 | 0 | 0.009 | 0.003 | 0 | 0 | 0 | 0 | 0 | 0 | 0 | 0 | 0 | 0 | 0 | 450.76 | 90 | 0 | 1 | 7 | 0.33 | 10.2386 | 0.01566754 | 4.620239 | 4
121 | 67.041 | 21.89 | 5.57 | 3.22 | 0 | 0.047 | 0 | 0.014 | 0.49 | 1.72 | 0 | 0.004 | 0.004 | 0 | 0 | 0 | 0 | 0 | 0 | 0 | 0 | 0 | 0 | 0 | 190.77 | 60 | 0 | 0.9 | 7 | 0.33 | 7.934519 | 0.01308445 | 4.66601 | 4
122 | 67.213 | 21.72 | 5.58 | 3.16 | 0 | 0.077 | 0 | 0.012 | 0.49 | 1.74 | 0 | 0.004 | 0.004 | 0 | 0 | 0 | 0 | 0 | 0 | 0 | 0 | 0 | 0 | 0 | 225.31 | 60 | 0 | 0.9 | 7 | 0.33 | 7.915793 | 0.01296418 | 4.673004 | 4
123 | 66.839 | 21.92 | 5.6 | 3.22 | 0 | 0.123 | 0 | 0.01 | 0.51 | 1.77 | 0 | 0.004 | 0.004 | 0 | 0 | 0 | 0 | 0 | 0 | 0 | 0 | 0 | 0 | 0 | 226.23 | 60 | 0 | 0.9 | 7 | 0.33 | 7.971439 | 0.01308434 | 4.668033 | 4
124 | 66.908 | 21.75 | 5.56 | 3.3 | 0 | 0.137 | 0 | 0.016 | 0.49 | 1.83 | 0 | 0.004 | 0.005 | 0 | 0 | 0 | 0 | 0 | 0 | 0 | 0 | 0 | 0 | 0 | 277.95 | 60 | 0 | 0.9 | 7 | 0.33 | 7.968518 | 0.01324453 | 4.657305 | 4
125 | 67.24 | 21.7 | 5.51 | 3.14 | 0 | 0.164 | 0 | 0.008 | 0.5 | 1.73 | 0 | 0.004 | 0.004 | 0 | 0 | 0 | 0 | 0 | 0 | 0 | 0 | 0 | 0 | 0 | 352.91 | 60 | 0 | 0.9 | 7 | 0.33 | 7.899387 | 0.01292347 | 4.674835 | 4
126 | 67.17 | 21.7 | 5.51 | 3.16 | 0 | 0.238 | 0 | 0.015 | 0.5 | 1.7 | 0 | 0.003 | 0.004 | 0 | 0 | 0 | 0 | 0 | 0 | 0 | 0 | 0 | 0 | 0 | 724.53 | 60 | 0 | 0.9 | 7 | 0.33 | 7.894043 | 0.01296413 | 4.671812 | 4
138 | 61.679 | 25.92 | 5.9 | 3.19 | 0 | 0.2 | 0 | 0.03 | 0.47 | 0.96 | 1.62 | 0.024 | 0.007 | 0 | 0 | 0 | 0 | 0 | 0 | 0 | 0 | 0 | 0 | 0 | 322 | 65 | 0 | 0.62 | 7 | 1 | 8.626158 | 0.01300102 | 4.707863 | 4
139 | 61.679 | 25.92 | 5.9 | 3.19 | 0 | 0.2 | 0 | 0.03 | 0.47 | 0.96 | 1.62 | 0.024 | 0.007 | 0 | 0 | 0 | 0 | 0 | 0 | 0 | 0 | 0 | 0 | 0 | 255 | 65 | 0 | 0.62 | 7 | 1 | 8.626158 | 0.01300102 | 4.707863 | 4
140 | 61.679 | 25.92 | 5.9 | 3.19 | 0 | 0.2 | 0 | 0.03 | 0.47 | 0.96 | 1.62 | 0.024 | 0.007 | 0 | 0 | 0 | 0 | 0 | 0 | 0 | 0 | 0 | 0 | 0 | 209 | 65 | 0 | 0.62 | 7 | 1 | 8.626158 | 0.01300102 | 4.707863 | 4
141 | 61.679 | 25.92 | 5.9 | 3.19 | 0 | 0.2 | 0 | 0.03 | 0.47 | 0.96 | 1.62 | 0.024 | 0.007 | 0 | 0 | 0 | 0 | 0 | 0 | 0 | 0 | 0 | 0 | 0 | 176 | 65 | 0 | 0.62 | 7 | 1 | 8.626158 | 0.01300102 | 4.707863 | 4
142 | 65.885 | 20.8 | 11.7 | 0.22 | 0 | 0.025 | 0 | 0.05 | 0.7 | 0.6 | 0 | 0.01 | 0.01 | 0 | 0 | 0 | 0 | 0 | 0 | 0 | 0 | 0 | 0 | 0 | 547.7 | 27 | 0.5 | 0.5 | 0 | 0.833 | 7.927827 | 0.003521028 | 5.805815 | 3
143 | 66.856 | 20.9 | 10.5 | 0.22 | 0 | 0.054 | 0 | 0.05 | 0.7 | 0.7 | 0 | 0.01 | 0.01 | 0 | 0 | 0 | 0 | 0 | 0 | 0 | 0 | 0 | 0 | 0 | 562.99 | 27 | 0.5 | 0.5 | 0 | 0.833 | 7.800971 | 0.003519747 | 5.799126 | 3
144 | 68.218 | 20.8 | 9.2 | 0.23 | 0 | 0.082 | 0 | 0.05 | 0.7 | 0.7 | 0 | 0.01 | 0.01 | 0 | 0 | 0 | 0 | 0 | 0 | 0 | 0 | 0 | 0 | 0 | 625 | 27 | 0.5 | 0.5 | 0 | 0.833 | 7.592013 | 0.003594079 | 5.769182 | 3
145 | 69.102 | 21 | 8 | 0.23 | 0 | 0.098 | 0 | 0.05 | 0.8 | 0.7 | 0 | 0.01 | 0.01 | 0 | 0 | 0 | 0 | 0 | 0 | 0 | 0 | 0 | 0 | 0 | 682.64 | 27 | 0.5 | 0.5 | 0 | 0.833 | 7.468023 | 0.003616015 | 5.756745 | 3
146 | 70.24 | 20.6 | 7.4 | 0 | 0 | 0.17 | 0 | 0.015 | 1.1 | 0.4 | 0 | 0.045 | 0.03 | 0 | 0 | 0 | 0 | 0 | 0 | 0 | 0 | 0 | 0 | 0 | 726.74 | 27 | 0.5 | 0.5 | 0 | 0.833 | 7.283436 | 0.001193493 | 6.708697 | 3
147 | 70.497 | 20.5 | 7.2 | 0 | 0 | 0.17 | 0 | 0.058 | 1.1 | 0.4 | 0 | 0.045 | 0.03 | 0 | 0 | 0 | 0 | 0 | 0 | 0 | 0 | 0 | 0 | 0 | 765.17 | 27 | 0.5 | 0.5 | 0 | 0.833 | 7.237294 | 0.001193466 | 6.705956 | 3
148 | 64.23 | 17.4 | 13.2 | 2.57 | 0 | 0.16 | 0 | 0.019 | 0.64 | 1.73 | 0 | 0.021 | 0.03 | 0 | 0 | 0 | 0 | 0 | 0 | 0 | 0 | 0 | 0 | 0 | 500 | 25 | 0 | 0 | 0 | 0.333 | 8.699996 | 0.01174668 | 4.799689 | 4
149 | 64.23 | 17.4 | 13.2 | 2.57 | 0 | 0.16 | 0 | 0.019 | 0.64 | 1.73 | 0 | 0.021 | 0.03 | 0 | 0 | 0 | 0 | 0 | 0 | 0 | 0 | 0 | 0 | 0 | 720 | 25 | 0 | 3 | 7 | 0.333 | 8.699996 | 0.01174668 | 4.799689 | 4
150 | 64.23 | 17.4 | 13.2 | 2.57 | 0 | 0.16 | 0 | 0.019 | 0.64 | 1.73 | 0 | 0.021 | 0.03 | 0 | 0 | 0 | 0 | 0 | 0 | 0 | 0 | 0 | 0 | 0 | 500 | 25 | 0 | 4 | 7 | 0.333 | 8.699996 | 0.01174668 | 4.799689 | 4
151 | 64.23 | 17.4 | 13.2 | 2.57 | 0 | 0.16 | 0 | 0.019 | 0.64 | 1.73 | 0 | 0.021 | 0.03 | 0 | 0 | 0 | 0 | 0 | 0 | 0 | 0 | 0 | 0 | 0 | 350 | 25 | 0 | 6.2 | 7 | 0.333 | 8.699996 | 0.01174668 | 4.799689 | 4
152 | 59.3898 | 20.12 | 20.18 | 0.01 | 0.02 | 0.011 | 0 | 0.004 | 0.08 | 0.18 | 0 | 0.003 | 0.0022 | 0 | 0 | 0 | 0 | 0 | 0 | 0 | 0 | 0 | 0 | 0 | 239 | 22 | 0 | 0.5 | 1 | 1 | 8.150486 | 0.00110181 | 6.82697 | 4
154 | 82.27 | 16.35 | 0.17 | 0.02 | 0 | 0.1 | 0 | 0.094 | 0.32 | 0.56 | 0.08 | 0.026 | 0.01 | 0 | 0 | 0 | 0 | 0 | 0 | 0 | 0 | 0 | 0 | 0 | -112.5 | 25 | 0 | 1 | 7 | 0.167 | 4.566299 | 0.001087804 | 6.586463 | 3
159 | 70.97 | 18.1 | 8.22 | 0.36 | 0 | 0.1 | 0 | 0.079 | 0.56 | 1.33 | 0.22 | 0.027 | 0.034 | 0 | 0 | 0 | 0 | 0 | 0 | 0 | 0 | 0 | 0 | 0 | 11.25 | 25 | 0 | 1 | 7 | 0.167 | 7.434808 | 0.004432679 | 5.577937 | 4
161 | 63.115 | 17.95 | 0.07 | 0 | 0 | 0.03 | 0 | 0.022 | 0.34 | 18.25 | 0.2 | 0.012 | 0.011 | 0 | 0 | 0 | 0 | 0 | 0 | 0 | 0 | 0 | 0 | 0 | 26.83 | 25 | 0 | 0.01711166 | 5 | 0.194 | 8.06864 | 0.0002869245 | 7.991265 | 3
162 | 63.164 | 17.88 | 0.07 | 0 | 0 | 0.1 | 0 | 0.026 | 0.32 | 18.2 | 0.22 | 0.006 | 0.014 | 0 | 0 | 0 | 0 | 0 | 0 | 0 | 0 | 0 | 0 | 0 | 49.87 | 25 | 0 | 0.01711166 | 5 | 0.194 | 8.050932 | 0.000262268 | 8.068355 | 3
163 | 63.07 | 17.88 | 0.07 | 0 | 0 | 0.18 | 0 | 0.027 | 0.38 | 18.14 | 0.23 | 0.006 | 0.017 | 0 | 0 | 0 | 0 | 0 | 0 | 0 | 0 | 0 | 0 | 0 | 107.73 | 25 | 0 | 0.01711166 | 5 | 0.194 | 8.090538 | 0.0003190035 | 7.900386 | 3
164 | 62.871 | 17.88 | 0.08 | 0 | 0 | 0.33 | 0 | 0.03 | 0.37 | 18.2 | 0.22 | 0.009 | 0.01 | 0 | 0 | 0 | 0 | 0 | 0 | 0 | 0 | 0 | 0 | 0 | 265.77 | 25 | 0 | 0.01711166 | 5 | 0.194 | 8.090924 | 0.0003115551 | 7.920928 | 3
165 | 62.778 | 18.1 | 0.08 | 0 | 0 | 0.4 | 0 | 0.032 | 0.37 | 18 | 0.22 | 0.011 | 0.009 | 0 | 0 | 0 | 0 | 0 | 0 | 0 | 0 | 0 | 0 | 0 | 306.39 | 25 | 0 | 0.01711166 | 5 | 0.194 | 8.092778 | 0.0003119035 | 7.920057 | 3
166 | 63.201 | 17.83 | 0.08 | 0 | 0 | 0.52 | 0 | 0.038 | 0.29 | 17.8 | 0.22 | 0.009 | 0.012 | 0 | 0 | 0 | 0 | 0 | 0 | 0 | 0 | 0 | 0 | 0 | 334.86 | 25 | 0 | 0.01711166 | 5 | 0.194 | 7.988628 | 0.000233244 | 8.166851 | 3
167 | 62.042 | 18.25 | 0.07 | 0 | 0 | 0.69 | 0 | 0.037 | 0.4 | 18.25 | 0.24 | 0.008 | 0.013 | 0 | 0 | 0 | 0 | 0 | 0 | 0 | 0 | 0 | 0 | 0 | 398.91 | 25 | 0 | 0.01711166 | 5 | 0.194 | 8.156318 | 0.0003358612 | 7.859175 | 3
168 | 53.127 | 20.14 | 24.75 | 0.08 | 0 | 0.01 | 0 | 0.003 | 0.53 | 1.31 | 0.037 | 0.01 | 0.003 | 0 | 0 | 0 | 0 | 0 | 0 | 0 | 0 | 0 | 0 | 0 | 324.73 | 40 | 0 | 1 | 7 | 0.33 | 9.298341 | 0.00215846 | 6.300117 | 3
169 | 53.062 | 20.14 | 24.75 | 0.08 | 0 | 0.064 | 0 | 0.014 | 0.53 | 1.31 | 0.037 | 0.01 | 0.003 | 0 | 0 | 0 | 0 | 0 | 0 | 0 | 0 | 0 | 0 | 0 | 424.28 | 40 | 0 | 1 | 7 | 0.33 | 9.298341 | 0.00215846 | 6.300117 | 3
170 | 52.888 | 20.03 | 24.87 | 0.04 | 0 | 0.13 | 0 | 0.014 | 0.55 | 1.43 | 0.036 | 0.009 | 0.003 | 0 | 0 | 0 | 0 | 0 | 0 | 0 | 0 | 0 | 0 | 0 | 491 | 40 | 0 | 1 | 7 | 0.33 | 9.331008 | 0.001587226 | 6.568651 | 3
171 | 52.878 | 19.96 | 24.9 | 0.04 | 0 | 0.18 | 0 | 0.013 | 0.55 | 1.43 | 0.036 | 0.01 | 0.003 | 0 | 0 | 0 | 0 | 0 | 0 | 0 | 0 | 0 | 0 | 0 | 664.19 | 40 | 0 | 1 | 7 | 0.33 | 9.327562 | 0.001587285 | 6.568458 | 3
172 | 48.759 | 19.85 | 24.86 | 4.5 | 0 | 0.015 | 0 | 0.003 | 0.54 | 1.42 | 0.04 | 0.01 | 0.003 | 0 | 0 | 0 | 0 | 0 | 0 | 0 | 0 | 0 | 0 | 0 | 441.12 | 75 | 0 | 1 | 7 | 0.33 | 10.23634 | 0.01551479 | 4.628653 | 3
173 | 48.696 | 19.85 | 24.86 | 4.5 | 0 | 0.061 | 0 | 0.02 | 0.54 | 1.42 | 0.04 | 0.01 | 0.003 | 0 | 0 | 0 | 0 | 0 | 0 | 0 | 0 | 0 | 0 | 0 | 443.98 | 75 | 0 | 1 | 7 | 0.33 | 10.23634 | 0.01551479 | 4.628653 | 3
174 | 48.494 | 19.87 | 24.95 | 4.55 | 0 | 0.13 | 0 | 0.015 | 0.49 | 1.45 | 0.039 | 0.009 | 0.003 | 0 | 0 | 0 | 0 | 0 | 0 | 0 | 0 | 0 | 0 | 0 | 589.29 | 75 | 0 | 1 | 7 | 0.33 | 10.22953 | 0.01560027 | 4.623592 | 3
175 | 48.332 | 19.83 | 24.99 | 4.59 | 0 | 0.21 | 0 | 0.014 | 0.54 | 1.44 | 0.042 | 0.009 | 0.003 | 0 | 0 | 0 | 0 | 0 | 0 | 0 | 0 | 0 | 0 | 0 | 751.98 | 75 | 0 | 1 | 7 | 0.33 | 10.26421 | 0.01566719 | 4.621344 | 3
176 | 52.108 | 20.06 | 25.58 | 0.01 | 0 | 0.1 | 0 | 0.053 | 0.54 | 1.53 | 0 | 0.009 | 0.01 | 0 | 0 | 0 | 0 | 0 | 0 | 0 | 0 | 0 | 0 | 0 | 0 | 25 | 0 | 1 | 0 | 0.417 | 9.36767 | 0.0009456331 | 7.020186 | 3
177 | 50.944 | 19.99 | 25.88 | 1.05 | 0 | 0.1 | 0 | 0.057 | 0.48 | 1.48 | 0 | 0.009 | 0.01 | 0 | 0 | 0 | 0 | 0 | 0 | 0 | 0 | 0 | 0 | 0 | 0 | 25 | 0 | 1 | 0 | 0.417 | 9.616527 | 0.007550681 | 5.227046 | 3
178 | 49.177 | 20.16 | 25.52 | 2.97 | 0 | 0.1 | 0 | 0.064 | 0.52 | 1.47 | 0 | 0.009 | 0.01 | 0 | 0 | 0 | 0 | 0 | 0 | 0 | 0 | 0 | 0 | 0 | 850 | 25 | 0 | 1 | 0 | 0.417 | 10.01537 | 0.0126403 | 4.797152 | 3
179 | 47.243 | 19.96 | 25.66 | 5.06 | 0 | 0.1 | 0 | 0.059 | 0.46 | 1.44 | 0 | 0.008 | 0.01 | 0 | 0 | 0 | 0 | 0 | 0 | 0 | 0 | 0 | 0 | 0 | 850 | 25 | 0 | 1 | 0 | 0.417 | 10.31151 | 0.01643992 | 4.581523 | 4
181 | 0 | 0 | 100 | 0 | 0 | 0.1 | 0 | 0.03 | 0 | 0 | 0 | 0.045 | 0.03 | 0 | 0 | 0 | 0 | 0 | 0 | 0 | 0 | 0 | 0 | 0 | -150 | 25 | 0 | 1 | 0 | 0.417 | 0 | 0 | 50 | 6
182 | 54.795 | 20 | 25 | 0 | 0 | 0.1 | 0 | 0.03 | 0 | 0 | 0 | 0.045 | 0.03 | 0 | 0 | 0 | 0 | 0 | 0 | 0 | 0 | 0 | 0 | 0 | 0 | 25 | 0 | 1 | 0 | 0.417 | 8.320368 | 1.110223e-16 | 32.82932 | 3
183 | 49.795 | 20 | 25 | 5 | 0 | 0.1 | 0 | 0.03 | 0 | 0 | 0 | 0.045 | 0.03 | 0 | 0 | 0 | 0 | 0 | 0 | 0 | 0 | 0 | 0 | 0 | 850 | 25 | 0 | 1 | 0 | 0.417 | 9.344042 | 0.01636648 | 4.542624 | 4
184 | 84.795 | 15 | 0 | 0 | 0 | 0.1 | 0 | 0.03 | 0 | 0 | 0 | 0.045 | 0.03 | 0 | 0 | 0 | 0 | 0 | 0 | 0 | 0 | 0 | 0 | 0 | -100 | 25 | 0 | 1 | 0 | 0.417 | 3.646085 | 0 | 50 | 3
185 | 79.795 | 20 | 0 | 0 | 0 | 0.1 | 0 | 0.03 | 0 | 0 | 0 | 0.045 | 0.03 | 0 | 0 | 0 | 0 | 0 | 0 | 0 | 0 | 0 | 0 | 0 | -100 | 25 | 0 | 1 | 0 | 0.417 | 4.291235 | 0 | 50 | 3
186 | 76.795 | 23 | 0 | 0 | 0 | 0.1 | 0 | 0.03 | 0 | 0 | 0 | 0.045 | 0.03 | 0 | 0 | 0 | 0 | 0 | 0 | 0 | 0 | 0 | 0 | 0 | 180 | 25 | 0 | 1 | 0 | 0.417 | 4.609054 | 2.220446e-16 | 31.97073 | 3
187 | 71.795 | 28 | 0 | 0 | 0 | 0.1 | 0 | 0.03 | 0 | 0 | 0 | 0.045 | 0.03 | 0 | 0 | 0 | 0 | 0 | 0 | 0 | 0 | 0 | 0 | 0 | 910 | 25 | 0 | 1 | 0 | 0.417 | 5.040139 | 2.220446e-16 | 32.00956 | 3
188 | 69.795 | 30 | 0 | 0 | 0 | 0.1 | 0 | 0.03 | 0 | 0 | 0 | 0.045 | 0.03 | 0 | 0 | 0 | 0 | 0 | 0 | 0 | 0 | 0 | 0 | 0 | 900 | 25 | 0 | 1 | 0 | 0.417 | 5.181212 | 2.220446e-16 | 32.02155 | 3
189 | 59.795 | 40 | 0 | 0 | 0 | 0.1 | 0 | 0.03 | 0 | 0 | 0 | 0.045 | 0.03 | 0 | 0 | 0 | 0 | 0 | 0 | 0 | 0 | 0 | 0 | 0 | 900 | 25 | 0 | 1 | 0 | 0.417 | 5.648401 | 2.220446e-16 | 32.05905 | 3
190 | 39.795 | 60 | 0 | 0 | 0 | 0.1 | 0 | 0.03 | 0 | 0 | 0 | 0.045 | 0.03 | 0 | 0 | 0 | 0 | 0 | 0 | 0 | 0 | 0 | 0 | 0 | 910 | 25 | 0 | 1 | 0 | 0.417 | 5.533111 | 0 | 50 | 3
197 | 64.795 | 5 | 25 | 5 | 0 | 0.1 | 0 | 0.03 | 0 | 0 | 0 | 0.045 | 0.03 | 0 | 0 | 0 | 0 | 0 | 0 | 0 | 0 | 0 | 0 | 0 | -310 | 25 | 0 | 1 | 0 | 0.417 | 7.303305 | 0.01645631 | 4.430854 | 4
198 | 59.795 | 10 | 25 | 5 | 0 | 0.1 | 0 | 0.03 | 0 | 0 | 0 | 0.045 | 0.03 | 0 | 0 | 0 | 0 | 0 | 0 | 0 | 0 | 0 | 0 | 0 | 250 | 25 | 0 | 1 | 0 | 0.417 | 8.236994 | 0.01642621 | 4.484694 | 4
199 | 55.795 | 14 | 25 | 5 | 0 | 0.1 | 0 | 0.03 | 0 | 0 | 0 | 0.045 | 0.03 | 0 | 0 | 0 | 0 | 0 | 0 | 0 | 0 | 0 | 0 | 0 | 350 | 25 | 0 | 1 | 0 | 0.417 | 8.776486 | 0.01640224 | 4.513514 | 4
200 | 52.795 | 17 | 25 | 5 | 0 | 0.1 | 0 | 0.03 | 0 | 0 | 0 | 0.045 | 0.03 | 0 | 0 | 0 | 0 | 0 | 0 | 0 | 0 | 0 | 0 | 0 | 400 | 25 | 0 | 1 | 0 | 0.417 | 9.092351 | 0.01638433 | 4.529819 | 4
201 | 49.795 | 20 | 25 | 5 | 0 | 0.1 | 0 | 0.03 | 0 | 0 | 0 | 0.045 | 0.03 | 0 | 0 | 0 | 0 | 0 | 0 | 0 | 0 | 0 | 0 | 0 | 880 | 25 | 0 | 1 | 0 | 0.417 | 9.344042 | 0.01636648 | 4.542624 | 4
202 | 75.438 | 24.3 | 0 | 0.063 | 0 | 0.1 | 0 | 0.003 | 0.043 | 0.002 | 0 | 0.045 | 0.006 | 0 | 0 | 0 | 0 | 0 | 0 | 0 | 0 | 0 | 0 | 0 | 497 | 65 | 0.5 | 0 | 0.699 | 0.166 | 4.814227 | 0.001836929 | 6.154342 | 3
203 | 64.506 | 24.3 | 0 | 10.9 | 0.015 | 0.1 | 0 | 0.009 | 0 | 0.12 | 0 | 0.045 | 0.005 | 0 | 0 | 0 | 0 | 0 | 0 | 0 | 0 | 0 | 0 | 0 | 895 | 65 | 0.5 | 0 | 0.699 | 0.166 | 6.744662 | 0.02375869 | 4.077315 | 4
204 | 75.438 | 24.3 | 0 | 0.063 | 0 | 0.1 | 0 | 0.003 | 0.043 | 0.002 | 0 | 0.045 | 0.006 | 0 | 0 | 0 | 0 | 0 | 0 | 0 | 0 | 0 | 0 | 0 | 1056 | 65 | 0.5 | 0.12 | 0.699 | 0.166 | 4.814227 | 0.001836929 | 6.154342 | 3
205 | 64.506 | 24.3 | 0 | 10.9 | 0.015 | 0.1 | 0 | 0.009 | 0 | 0.12 | 0 | 0.045 | 0.005 | 0 | 0 | 0 | 0 | 0 | 0 | 0 | 0 | 0 | 0 | 0 | 856 | 65 | 0.5 | 0.12 | 0.699 | 0.166 | 6.744662 | 0.02375869 | 4.077315 | 4
206 | 75.895 | 24 | 0 | 0 | 0 | 0 | 0 | 0.03 | 0 | 0 | 0 | 0.045 | 0.03 | 0 | 0 | 0 | 0 | 0 | 0 | 0 | 0 | 0 | 0 | 0 | 884.3 | 65 | 0.5 | 0 | 0.699 | 0.166 | 4.704723 | 2.220446e-16 | 31.97965 | 3
207 | 75.895 | 24 | 0 | 0 | 0 | 0 | 0 | 0.03 | 0 | 0 | 0 | 0.045 | 0.03 | 0 | 0 | 0 | 0 | 0 | 0 | 0 | 0 | 0 | 0 | 0 | 487.5 | 65 | 0.5 | 0.12 | 0.699 | 0.166 | 4.704723 | 2.220446e-16 | 31.97965 | 3
208 | 59.312 | 20.12 | 20.18 | 0.01 | 0.02 | 0.011 | 0 | 0.004 | 0.08 | 0.18 | 0 | 0.003 | 0.08 | 0 | 0 | 0 | 0 | 0 | 0 | 0 | 0 | 0 | 0 | 0 | 549.6 | 22 | 0 | 0.5 | 1 | 1 | 8.150486 | 0.00110181 | 6.82697 | 3
209 | 71.678 | 19.2 | 9 | 0 | 0 | 0.002 | 0 | 0.05 | 0 | 0 | 0 | 0.045 | 0.025 | 0 | 0 | 0 | 0 | 0 | 0 | 0 | 0 | 0 | 0 | 0 | -50 | 25 | 0 | 0.3 | 5.4 | 1 | 6.452817 | 0 | 50 | 3
210 | 71.678 | 19.2 | 9 | 0 | 0 | 0.002 | 0 | 0.05 | 0 | 0 | 0 | 0.045 | 0.025 | 0 | 0 | 0 | 0 | 0 | 0 | 0 | 0 | 0 | 0 | 0 | 525 | 25 | 0 | 0.3 | 9 | 1 | 6.452817 | 0 | 50 | 3
211 | 71.895 | 17.6 | 10.3 | 0 | 0 | 0.1 | 0 | 0.03 | 0 | 0 | 0 | 0.045 | 0.03 | 0 | 0 | 0 | 0 | 0 | 0 | 0 | 0 | 0 | 0 | 0 | 507.0121 | 0 | 0 | 0.1 | 7 | 0.16666 | 6.486289 | 0 | 50 | 3
212 | 72.195 | 17.4 | 10.2 | 0 | 0 | 0.1 | 0 | 0.03 | 0 | 0 | 0 | 0.045 | 0.03 | 0 | 0 | 0 | 0 | 0 | 0 | 0 | 0 | 0 | 0 | 0 | 458.4291 | 0 | 0 | 0.1 | 7 | 0.16666 | 6.44708 | 0 | 50 | 3
213 | 71.995 | 17.8 | 10 | 0 | 0 | 0.1 | 0 | 0.03 | 0 | 0 | 0 | 0.045 | 0.03 | 0 | 0 | 0 | 0 | 0 | 0 | 0 | 0 | 0 | 0 | 0 | 431.7085 | 0 | 0 | 0.1 | 7 | 0.16666 | 6.461501 | 2.220446e-16 | 32.11745 | 3
214 | 71.895 | 17.6 | 10.3 | 0 | 0 | 0.1 | 0 | 0.03 | 0 | 0 | 0 | 0.045 | 0.03 | 0 | 0 | 0 | 0 | 0 | 0 | 0 | 0 | 0 | 0 | 0 | 112.2753 | 25 | 0 | 0.1 | 7 | 0.16666 | 6.486289 | 0 | 50 | 3
215 | 72.195 | 17.4 | 10.2 | 0 | 0 | 0.1 | 0 | 0.03 | 0 | 0 | 0 | 0.045 | 0.03 | 0 | 0 | 0 | 0 | 0 | 0 | 0 | 0 | 0 | 0 | 0 | 132.9231 | 25 | 0 | 0.1 | 7 | 0.16666 | 6.44708 | 0 | 50 | 3
216 | 71.995 | 17.8 | 10 | 0 | 0 | 0.1 | 0 | 0.03 | 0 | 0 | 0 | 0.045 | 0.03 | 0 | 0 | 0 | 0 | 0 | 0 | 0 | 0 | 0 | 0 | 0 | 340.6154 | 25 | 0 | 0.1 | 7 | 0.16666 | 6.461501 | 2.220446e-16 | 32.11745 | 3
223 | 70.049 | 18.8 | 6 | 1.01 | 0 | 0.088 | 0 | 0.008 | 0.5 | 3.47 | 0 | 0.045 | 0.03 | 0 | 0 | 0 | 0 | 0 | 0 | 0 | 0 | 0 | 0 | 0 | 29 | 30 | 0 | 1 | 7 | 0.3333 | 7.729495 | 0.00737436 | 5.152703 | 4
224 | 69.052 | 18.8 | 6 | 1.98 | 0 | 0.063 | 0 | 0.03 | 0.5 | 3.5 | 0 | 0.045 | 0.03 | 0 | 0 | 0 | 0 | 0 | 0 | 0 | 0 | 0 | 0 | 0 | 93 | 30 | 0 | 1 | 7 | 0.3333 | 7.96058 | 0.01029617 | 4.875594 | 4
225 | 68.446 | 18.83 | 6.5 | 1.02 | 0 | 0.216 | 0 | 0.023 | 0.45 | 4.44 | 0 | 0.045 | 0.03 | 0 | 0 | 0 | 0 | 0 | 0 | 0 | 0 | 0 | 0 | 0 | 317 | 30 | 0 | 1 | 7 | 0.3333 | 8.029883 | 0.007408127 | 5.165292 | 4
226 | 69.952 | 18.8 | 6.1 | 1.01 | 0 | 0.228 | 0 | 0.005 | 0.42 | 3.41 | 0 | 0.045 | 0.03 | 0 | 0 | 0 | 0 | 0 | 0 | 0 | 0 | 0 | 0 | 0 | 267 | 30 | 0 | 1 | 7 | 0.3333 | 7.681181 | 0.007370627 | 5.150419 | 4
227 | 69.403 | 18.8 | 6 | 2.09 | 0 | 0.189 | 0 | 0.003 | 0.5 | 2.94 | 0 | 0.045 | 0.03 | 0 | 0 | 0 | 0 | 0 | 0 | 0 | 0 | 0 | 0 | 0 | 325 | 30 | 0 | 1 | 7 | 0.3333 | 7.841222 | 0.0105763 | 4.845716 | 4
228 | 67.327 | 18.8 | 6.47 | 1.02 | 0 | 0.318 | 0 | 0.03 | 0.57 | 5.39 | 0 | 0.045 | 0.03 | 0 | 0 | 0 | 0 | 0 | 0 | 0 | 0 | 0 | 0 | 0 | 405 | 30 | 0 | 1 | 7 | 0.3333 | 8.304585 | 0.007414376 | 5.179169 | 4
229 | 67.617 | 18.8 | 6.18 | 2.13 | 0 | 0.268 | 0 | 0.03 | 0.62 | 4.28 | 0 | 0.045 | 0.03 | 0 | 0 | 0 | 0 | 0 | 0 | 0 | 0 | 0 | 0 | 0 | 404 | 30 | 0 | 1 | 7 | 0.3333 | 8.289409 | 0.0106785 | 4.861503 | 4
No8 | 62.567 | 18.8 | 6.11 | 2.08 | 0 | 0.348 | 0 | 0.03 | 0.03 | 9.02 | 0 | 0.045 | 0.03 | 0 | 0.94 | 0 | 0 | 0 | 0 | 0 | 0 | 0 | 0 | 0 | 101 | 30 | 0 | 1 | 7 | 0.3333 | 9.17036 | 0.01054861 | 4.915996 | 4
230 | 59.212 | 18.8 | 15.83 | 2.01 | 0 | 0.043 | 0 | 0.03 | 0.5 | 3.5 | 0 | 0.045 | 0.03 | 0 | 0 | 0 | 0 | 0 | 0 | 0 | 0 | 0 | 0 | 0 | 105 | 30 | 0 | 1 | 7 | 0.3333 | 9.4271 | 0.01039755 | 4.940516 | 4
231 | 58.476 | 18.8 | 14.53 | 4.02 | 0 | 0.039 | 0 | 0.03 | 0.33 | 3.7 | 0 | 0.045 | 0.03 | 0 | 0 | 0 | 0 | 0 | 0 | 0 | 0 | 0 | 0 | 0 | 112 | 30 | 0 | 1 | 7 | 0.3333 | 9.601554 | 0.01464421 | 4.65101 | 4
232 | 48.185 | 18.8 | 26.42 | 2.51 | 0 | 0.06 | 0 | 0.03 | 0.77 | 3.15 | 0 | 0.045 | 0.03 | 0 | 0 | 0 | 0 | 0 | 0 | 0 | 0 | 0 | 0 | 0 | 198 | 30 | 0 | 1 | 7 | 0.3333 | 10.45697 | 0.0116441 | 4.887194 | 4
233 | 57.845 | 17.8 | 6 | 2.1 | 0 | 0.268 | 0 | 0.012 | 0.3 | 15.6 | 0 | 0.045 | 0.03 | 0 | 0 | 0 | 0 | 0 | 0 | 0 | 0 | 0 | 0 | 0 | 163 | 30 | 0 | 1 | 7 | 0.3333 | 9.727598 | 0.01058815 | 4.938365 | 4
234 | 58.725 | 18.58 | 15.78 | 3.84 | 0 | 0.31 | 0 | 0.01 | 0.3 | 2.38 | 0 | 0.045 | 0.03 | 0 | 0 | 0 | 0 | 0 | 0 | 0 | 0 | 0 | 0 | 0 | 398 | 30 | 0 | 1 | 7 | 0.3333 | 9.340126 | 0.0143262 | 4.658091 | 4
235 | 52.293 | 18.07 | 14.9 | 2.16 | 0 | 0.235 | 0 | 0.017 | 0.23 | 12.02 | 0 | 0.045 | 0.03 | 0 | 0 | 0 | 0 | 0 | 0 | 0 | 0 | 0 | 0 | 0 | 16 | 30 | 0 | 1 | 7 | 0.3333 | 10.55168 | 0.01076295 | 4.959459 | 4
236 | 55.545 | 18.6 | 15.03 | 1.48 | 0 | 0.244 | 0 | 0.016 | 0.27 | 8.74 | 0 | 0.045 | 0.03 | 0 | 0 | 0 | 0 | 0 | 0 | 0 | 0 | 0 | 0 | 0 | 249 | 30 | 0 | 1 | 7 | 0.3333 | 10.04548 | 0.008922969 | 5.100952 | 4
237 | 54.557 | 18.41 | 15.08 | 3.72 | 0 | 0.371 | 0 | 0.027 | 0.24 | 7.52 | 0 | 0.045 | 0.03 | 0 | 0 | 0 | 0 | 0 | 0 | 0 | 0 | 0 | 0 | 0 | 605 | 30 | 0 | 1 | 7 | 0.3333 | 10.26053 | 0.01409138 | 4.713263 | 4
238 | 45.601 | 18.75 | 24.68 | 5.72 | 0 | 0.061 | 0 | 0.013 | 0.44 | 4.66 | 0 | 0.045 | 0.03 | 0 | 0 | 0 | 0 | 0 | 0 | 0 | 0 | 0 | 0 | 0 | 456 | 30 | 0 | 1 | 7 | 0.3333 | 11.02073 | 0.01745151 | 4.558544 | 4
239 | 47.391 | 18.71 | 14.67 | 1.85 | 0 | 0.304 | 0 | 0.02 | 0.33 | 16.65 | 0 | 0.045 | 0.03 | 0 | 0 | 0 | 0 | 0 | 0 | 0 | 0 | 0 | 0 | 0 | 2 | 30 | 0 | 1 | 7 | 0.3333 | 11.06553 | 0.009959847 | 5.047467 | 4
240 | 47.199 | 18.02 | 15.92 | 3.56 | 0 | 0.306 | 0 | 0.02 | 0.44 | 14.46 | 0 | 0.045 | 0.03 | 0 | 0 | 0 | 0 | 0 | 0 | 0 | 0 | 0 | 0 | 0 | -32 | 30 | 0 | 1 | 7 | 0.3333 | 11.3205 | 0.01377794 | 4.775497 | 4
241 | 42.845 | 18.19 | 24.46 | 2.18 | 0 | 0.25 | 0 | 0.02 | 0.32 | 11.66 | 0 | 0.045 | 0.03 | 0 | 0 | 0 | 0 | 0 | 0 | 0 | 0 | 0 | 0 | 0 | 52 | 30 | 0 | 1 | 7 | 0.3333 | 11.3249 | 0.01083721 | 4.9842 | 4
242 | 30.476 | 18.8 | 25.21 | 2.3 | 0 | 0.349 | 0 | 0.02 | 0.31 | 22.46 | 0 | 0.045 | 0.03 | 0 | 0 | 0 | 0 | 0 | 0 | 0 | 0 | 0 | 0 | 0 | 74 | 30 | 0 | 1 | 7 | 0.3333 | 12.0993 | 0.01111401 | 4.991018 | 4
243 | 26.576 | 19.23 | 26.13 | 6.75 | 0 | 0.339 | 0 | 0.02 | 0.48 | 20.4 | 0 | 0.045 | 0.03 | 0 | 0 | 0 | 0 | 0 | 0 | 0 | 0 | 0 | 0 | 0 | 165 | 30 | 0 | 1 | 7 | 0.3333 | 12.74726 | 0.01885218 | 4.554694 | 4
244 | 25.509 | 18.32 | 26.65 | 6.42 | 0 | 0.396 | 0 | 0.02 | 0.62 | 21.99 | 0 | 0.045 | 0.03 | 0 | 0 | 0 | 0 | 0 | 0 | 0 | 0 | 0 | 0 | 0 | -8 | 30 | 0 | 1 | 7 | 0.3333 | 12.79498 | 0.0184034 | 4.577244 | 4
245 | 62.797 | 18.36 | 5.9 | 1.39 | 0 | 0.338 | 0 | 0.02 | 0.49 | 9.94 | 0 | 0.045 | 0.03 | 0 | 0.69 | 0 | 0 | 0 | 0 | 0 | 0 | 0 | 0 | 0 | 268 | 30 | 0 | 1.5 | 7 | 0.3333 | 9.335804 | 0.008606494 | 5.100499 | 4
No30 | 48.887 | 24.32 | 19.9 | 6.06 | 0 | 0.44 | 0 | 0.018 | 0.3 | 0 | 0 | 0.045 | 0.03 | 0 | 0 | 0 | 0 | 0 | 0 | 0 | 0 | 0 | 0 | 0 | 854 | 50 | 0 | 1.5 | 0.69 | 0.3333 | 9.68594 | 0.01791975 | 4.479478 | 4
246 | 57.845 | 17.8 | 6 | 2.1 | 0 | 0.268 | 0 | 0.012 | 0.3 | 15.6 | 0 | 0.045 | 0.03 | 0 | 0 | 0 | 0 | 0 | 0 | 0 | 0 | 0 | 0 | 0 | -185 | 50 | 0 | 1.5 | 0.69 | 0.3333 | 9.727598 | 0.01058815 | 4.938365 | 4
247 | 58.725 | 18.58 | 15.78 | 3.84 | 0 | 0.31 | 0 | 0.01 | 0.3 | 2.38 | 0 | 0.045 | 0.03 | 0 | 0 | 0 | 0 | 0 | 0 | 0 | 0 | 0 | 0 | 0 | -155 | 50 | 0 | 1.5 | 0.69 | 0.3333 | 9.340126 | 0.0143262 | 4.658091 | 4
248 | 55.545 | 18.6 | 15.03 | 1.48 | 0 | 0.244 | 0 | 0.016 | 0.27 | 8.74 | 0 | 0.045 | 0.03 | 0 | 0 | 0 | 0 | 0 | 0 | 0 | 0 | 0 | 0 | 0 | -152 | 50 | 0 | 1.5 | 0.69 | 0.3333 | 10.04548 | 0.008922969 | 5.100952 | 4
249 | 54.557 | 18.41 | 15.08 | 3.72 | 0 | 0.371 | 0 | 0.027 | 0.24 | 7.52 | 0 | 0.045 | 0.03 | 0 | 0 | 0 | 0 | 0 | 0 | 0 | 0 | 0 | 0 | 0 | -88 | 50 | 0 | 1.5 | 0.69 | 0.3333 | 10.26053 | 0.01409138 | 4.713263 | 4
250 | 45.601 | 18.75 | 24.68 | 5.72 | 0 | 0.061 | 0 | 0.013 | 0.44 | 4.66 | 0 | 0.045 | 0.03 | 0 | 0 | 0 | 0 | 0 | 0 | 0 | 0 | 0 | 0 | 0 | 149 | 50 | 0 | 1.5 | 0.69 | 0.3333 | 11.02073 | 0.01745151 | 4.558544 | 4
251 | 37.25 | 17.93 | 25.92 | 5 | 0 | 0.255 | 0 | 0.02 | 0.42 | 13.13 | 0 | 0.045 | 0.03 | 0 | 0 | 0 | 0 | 0 | 0 | 0 | 0 | 0 | 0 | 0 | 145 | 50 | 0 | 1.5 | 0.69 | 0.3333 | 12.04088 | 0.01632169 | 4.655128 | 4
252 | 48.874 | 18.35 | 25.9 | 6.11 | 0 | 0.39 | 0 | 0.011 | 0.29 | 0 | 0 | 0.045 | 0.03 | 0 | 0 | 0 | 0 | 0 | 0 | 0 | 0 | 0 | 0 | 0 | 281 | 50 | 0 | 1.5 | 0.69 | 0.3333 | 9.694097 | 0.01805681 | 4.473225 | 4
253 | 58.389 | 17.38 | 20.15 | 0.02 | 0 | 0.036 | 0 | 0.03 | 0.13 | 3.84 | 0 | 0.014 | 0.011 | 0 | 0 | 0 | 0 | 0 | 0 | 0 | 0 | 0 | 0 | 0 | -65 | 25 | 0 | 0.6 | 8.3 | 0.333 | 9.031874 | 0.001051407 | 6.912236 | 3
254 | 57.048 | 17.68 | 20.43 | 0.08 | 0 | 0.3 | 0 | 0.025 | 0.19 | 4.22 | 0 | 0.017 | 0.01 | 0 | 0 | 0 | 0 | 0 | 0 | 0 | 0 | 0 | 0 | 0 | -25 | 25 | 0 | 0.6 | 8.3 | 0.333 | 9.242038 | 0.002093039 | 6.324213 | 3
255 | 56.458 | 17.95 | 19.9 | 1.03 | 0 | 0.031 | 0 | 0.035 | 0.19 | 4.38 | 0 | 0.016 | 0.01 | 0 | 0 | 0 | 0 | 0 | 0 | 0 | 0 | 0 | 0 | 0 | -40 | 25 | 0 | 0.6 | 8.3 | 0.333 | 9.51817404 | 0.007463539 | 5.232664 | 4
256 | 58.152 | 16.42 | 19.9 | 1.03 | 0 | 0.155 | 0 | 0.007 | 0.22 | 4.08 | 0 | 0.02 | 0.016 | 0 | 0 | 0 | 0 | 0 | 0 | 0 | 0 | 0 | 0 | 0 | -15 | 25 | 0 | 0.6 | 8.3 | 0.333 | 9.326352 | 0.007468194 | 5.223281 | 4
257 | 57.41 | 16.86 | 19.98 | 1.03 | 0 | 0.27 | 0 | 0.024 | 0.33 | 4.06 | 0 | 0.02 | 0.016 | 0 | 0 | 0 | 0 | 0 | 0 | 0 | 0 | 0 | 0 | 0 | 65 | 25 | 0 | 0.6 | 8.3 | 0.333 | 9.453331 | 0.007469313 | 5.229024 | 4
258 | 56.965 | 16.66 | 20.54 | 1.01 | 0 | 0.29 | 0 | 0.025 | 0.17 | 4.31 | 0 | 0.018 | 0.012 | 0 | 0 | 0 | 0 | 0 | 0 | 0 | 0 | 0 | 0 | 0 | 50 | 25 | 0 | 0.6 | 8.3 | 0.333 | 9.414589 | 0.007395595 | 5.235855 | 4
259 | 57.002 | 16.34 | 19.16 | 2.98 | 0 | 0.034 | 0 | 0.021 | 0.18 | 4.25 | 0 | 0.019 | 0.014 | 0 | 0 | 0 | 0 | 0 | 0 | 0 | 0 | 0 | 0 | 0 | 20 | 25 | 0 | 0.6 | 8.3 | 0.333 | 9.670052 | 0.01265811 | 4.780691 | 4
260 | 56.337 | 16.7 | 19.65 | 2.92 | 0 | 0.149 | 0 | 0.008 | 0.14 | 4.06 | 0 | 0.017 | 0.019 | 0 | 0 | 0 | 0 | 0 | 0 | 0 | 0 | 0 | 0 | 0 | 85 | 25 | 0 | 0.6 | 8.3 | 0.333 | 9.665538 | 0.01253253 | 4.789148 | 4
261 | 55.529 | 16.8 | 20.05 | 2.94 | 0 | 0.291 | 0 | 0.012 | 0.27 | 4.07 | 0 | 0.02 | 0.018 | 0 | 0 | 0 | 0 | 0 | 0 | 0 | 0 | 0 | 0 | 0 | 80 | 25 | 0 | 0.6 | 8.3 | 0.333 | 9.817658 | 0.01257282 | 4.793142 | 4
262 | 55.286 | 16.58 | 20.29 | 2.72 | 0 | 0.31 | 0 | 0.025 | 0.23 | 4.53 | 0 | 0.019 | 0.01 | 0 | 0 | 0 | 0 | 0 | 0 | 0 | 0 | 0 | 0 | 0 | 95 | 25 | 0 | 0.6 | 8.3 | 0.333 | 9.844446 | 0.01209935 | 4.827667 | 4
263 | 52.998 | 22.58 | 19.88 | 0.05 | 0 | 0.054 | 0 | 0.012 | 0.13 | 4.28 | 0 | 0.007 | 0.009 | 0 | 0 | 0 | 0 | 0 | 0 | 0 | 0 | 0 | 0 | 0 | -30 | 25 | 0 | 0.6 | 8.3 | 0.333 | 9.541338 | 0.001649839 | 6.544726 | 3
264 | 52.277 | 22.46 | 20.27 | 0.1 | 0 | 0.39 | 0 | 0.017 | 0.14 | 4.33 | 0 | 0.008 | 0.008 | 0 | 0 | 0 | 0 | 0 | 0 | 0 | 0 | 0 | 0 | 0 | 50 | 25 | 0 | 0.6 | 8.3 | 0.333 | 9.60194 | 0.002329688 | 6.247763 | 3
265 | 52.124 | 22.13 | 20.3 | 0.99 | 0 | 0.054 | 0 | 0.02 | 0.16 | 4.2 | 0 | 0.015 | 0.007 | 0 | 0 | 0 | 0 | 0 | 0 | 0 | 0 | 0 | 0 | 0 | -10 | 25 | 0 | 0.6 | 8.3 | 0.333 | 9.812115 | 0.007307239 | 5.264256 | 3
266 | 52.193 | 22.52 | 19.85 | 1.07 | 0 | 0.155 | 0 | 0.008 | 0.15 | 4.02 | 0 | 0.016 | 0.018 | 0 | 0 | 0 | 0 | 0 | 0 | 0 | 0 | 0 | 0 | 0 | 35 | 25 | 0 | 0.6 | 8.3 | 0.333 | 9.773772 | 0.007593884 | 5.229134 | 4
267 | 51.852 | 22.72 | 19.95 | 1.02 | 0 | 0.412 | 0 | 0.011 | 0.2 | 3.8 | 0 | 0.02 | 0.015 | 0 | 0 | 0 | 0 | 0 | 0 | 0 | 0 | 0 | 0 | 0 | 200 | 25 | 0 | 0.6 | 8.3 | 0.333 | 9.774942 | 0.007414963 | 5.249896 | 4
268 | 50.374 | 22.41 | 19.96 | 2.64 | 0 | 0.067 | 0 | 0.025 | 0.21 | 4.29 | 0 | 0.013 | 0.011 | 0 | 0 | 0 | 0 | 0 | 0 | 0 | 0 | 0 | 0 | 0 | 125 | 25 | 0 | 0.6 | 8.3 | 0.333 | 10.20358 | 0.01189623 | 4.857934 | 4
269 | 50.113 | 22.84 | 20.05 | 2.85 | 0 | 0.159 | 0 | 0.012 | 0.14 | 3.8 | 0 | 0.017 | 0.019 | 0 | 0 | 0 | 0 | 0 | 0 | 0 | 0 | 0 | 0 | 0 | 170 | 25 | 0 | 0.6 | 8.3 | 0.333 | 10.11813 | 0.01235687 | 4.821283 | 4
270 | 49.662 | 22.35 | 20.39 | 2.73 | 0 | 0.31 | 0 | 0.022 | 0.16 | 4.35 | 0 | 0.015 | 0.011 | 0 | 0 | 0 | 0 | 0 | 0 | 0 | 0 | 0 | 0 | 0 | 920 | 25 | 0 | 0.6 | 8.3 | 0.333 | 10.22423 | 0.01209795 | 4.844207 | 4
271 | 50.079 | 22.52 | 19.95 | 2.96 | 0 | 0.455 | 0 | 0.02 | 0.23 | 3.75 | 0 | 0.019 | 0.017 | 0 | 0 | 0 | 0 | 0 | 0 | 0 | 0 | 0 | 0 | 0 | 940 | 25 | 0 | 0.6 | 8.3 | 0.333 | 10.16926 | 0.01258987 | 4.807247 | 4
272 | 65.6265 | 18.1 | 5.7 | 0 | 0 | 0.17 | 0 | 0.0185 | 0.44 | 9.9 | 0 | 0.027 | 0.018 | 0 | 0 | 0 | 0 | 0 | 0 | 0 | 0 | 0 | 0 | 0 | 245.4784383 | 25 | 0.5 | 0.1 | 1 | 1.66 | 8.511777 | 0.0004591687 | 7.606076 | 3
273 | 66.677 | 17.7 | 5.6 | 0 | 0 | 0.12 | 0 | 0.025 | 0.23 | 9.6 | 0 | 0.03 | 0.018 | 0 | 0 | 0 | 0 | 0 | 0 | 0 | 0 | 0 | 0 | 0 | 260.3056 | 25 | 0.5 | 0.1 | 1 | 1.66 | 8.254564 | 0.0002414501 | 8.151039 | 3
274 | 66.337 | 17.4 | 5.5 | 0 | 0 | 0.07 | 0 | 0.024 | 0.22 | 10.4 | 0 | 0.027 | 0.022 | 0 | 0 | 0 | 0 | 0 | 0 | 0 | 0 | 0 | 0 | 0 | 108.474 | 25 | 0.5 | 0.1 | 1 | 1.66 | 8.319328 | 0.000229973 | 8.196735 | 3
275 | 66.17 | 17.8 | 5.2 | 0 | 0 | 0.25 | 0 | 0.02 | 0.31 | 10.2 | 0 | 0.026 | 0.024 | 0 | 0 | 0 | 0 | 0 | 0 | 0 | 0 | 0 | 0 | 0 | 342.9526 | 25 | 0.5 | 0.1 | 1 | 1.66 | 8.337554 | 0.0003237394 | 7.900647 | 3
276 | 64.959 | 18.2 | 5.4 | 0 | 0 | 0.35 | 0 | 0.02 | 0.32 | 10.7 | 0 | 0.029 | 0.022 | 0 | 0 | 0 | 0 | 0 | 0 | 0 | 0 | 0 | 0 | 0 | 453.8087 | 25 | 0.5 | 0.1 | 1 | 1.66 | 8.502492 | 0.0003330936 | 7.884414 | 3
277 | 65.6265 | 18.1 | 5.7 | 0 | 0 | 0.17 | 0 | 0.0185 | 0.44 | 9.9 | 0 | 0.027 | 0.018 | 0 | 0 | 0 | 0 | 0 | 0 | 0 | 0 | 0 | 0 | 0 | 454.4778 | 25 | 0.5 | 0.05 | 1 | 1.66 | 8.511777 | 0.0004591687 | 7.606076 | 3
278 | 66.677 | 17.7 | 5.6 | 0 | 0 | 0.12 | 0 | 0.025 | 0.23 | 9.6 | 0 | 0.03 | 0.018 | 0 | 0 | 0 | 0 | 0 | 0 | 0 | 0 | 0 | 0 | 0 | 410.5315 | 25 | 0.5 | 0.05 | 1 | 1.66 | 8.254564 | 0.0002414501 | 8.151039 | 3
279 | 66.337 | 17.4 | 5.5 | 0 | 0 | 0.07 | 0 | 0.024 | 0.22 | 10.4 | 0 | 0.027 | 0.022 | 0 | 0 | 0 | 0 | 0 | 0 | 0 | 0 | 0 | 0 | 0 | 336.9842 | 25 | 0.5 | 0.05 | 1 | 1.66 | 8.319328 | 0.000229973 | 8.196735 | 3
280 | 66.17 | 17.8 | 5.2 | 0 | 0 | 0.25 | 0 | 0.02 | 0.31 | 10.2 | 0 | 0.026 | 0.024 | 0 | 0 | 0 | 0 | 0 | 0 | 0 | 0 | 0 | 0 | 0 | 698.8591 | 25 | 0.5 | 0.05 | 1 | 1.66 | 8.337554 | 0.0003237394 | 7.900647 | 3
281 | 64.959 | 18.2 | 5.4 | 0 | 0 | 0.35 | 0 | 0.02 | 0.32 | 10.7 | 0 | 0.029 | 0.022 | 0 | 0 | 0 | 0 | 0 | 0 | 0 | 0 | 0 | 0 | 0 | 685.6912 | 25 | 0.5 | 0.05 | 1 | 1.66 | 8.502492 | 0.0003330936 | 7.884414 | 3
282 | 76.9085 | 17.2 | 5.51 | 0 | 0 | 0.066 | 0 | 0.0075 | 0.23 | 0.03 | 0 | 0.034 | 0.014 | 0 | 0 | 0 | 0 | 0 | 0 | 0 | 0 | 0 | 0 | 0 | 505.8258 | 25 | 0.5 | 0.1 | 1 | 1.66 | 5.807105 | 0.0002544775 | 7.952661 | 3
283 | 71.037 | 17.4 | 5.47 | 0 | 0 | 0.061 | 0 | 0.019 | 0.27 | 5.7 | 0 | 0.029 | 0.014 | 0 | 0 | 0 | 0 | 0 | 0 | 0 | 0 | 0 | 0 | 0 | -144.3484 | 25 | 0.5 | 0.1 | 1 | 1.66 | 7.515067 | 0.0002895402 | 7.952515 | 3
284 | 66.603 | 17.6 | 5.52 | 0 | 0 | 0.049 | 0 | 0.013 | 0.57 | 9.6 | 0 | 0.031 | 0.014 | 0 | 0 | 0 | 0 | 0 | 0 | 0 | 0 | 0 | 0 | 0 | -175.7073 | 25 | 0.5 | 0.1 | 1 | 1.66 | 8.458653 | 0.0005945457 | 7.378931 | 3
285 | 66.247 | 17.5 | 5.69 | 0 | 0 | 0.019 | 0 | 0 | 0.5 | 10 | 0 | 0.027 | 0.017 | 0 | 0 | 0 | 0 | 0 | 0 | 0 | 0 | 0 | 0 | 0 | -144.3484 | 25 | 0.5 | 0.1 | 1 | 1.66 | 8.500797 | 0.0005210992 | 7.495619 | 3
286 | 64.862 | 17.6 | 5.48 | 0 | 0 | 0.065 | 0 | 0.015 | 0.23 | 11.7 | 0 | 0.03 | 0.018 | 0 | 0 | 0 | 0 | 0 | 0 | 0 | 0 | 0 | 0 | 0 | -144.3484 | 25 | 0.5 | 0.1 | 1 | 1.66 | 8.534749 | 0.0002385354 | 8.176085 | 3
287 | 61.2245 | 17.6 | 5.44 | 0 | 0 | 0.086 | 0 | 0.0015 | 0.5 | 15.1 | 0 | 0.03 | 0.018 | 0 | 0 | 0 | 0 | 0 | 0 | 0 | 0 | 0 | 0 | 0 | -167.3449 | 25 | 0.5 | 0.1 | 1 | 1.66 | 9.143137 | 0.0005054903 | 7.55367 | 3
288 | 76.9085 | 17.2 | 5.51 | 0 | 0 | 0.066 | 0 | 0.0075 | 0.23 | 0.03 | 0 | 0.034 | 0.014 | 0 | 0 | 0 | 0 | 0 | 0 | 0 | 0 | 0 | 0 | 0 | 852.8641 | 25 | 0.5 | 0.05 | 1 | 1.66 | 5.807105 | 0.0002544775 | 7.952661 | 3
289 | 71.037 | 17.4 | 5.47 | 0 | 0 | 0.061 | 0 | 0.019 | 0.27 | 5.7 | 0 | 0.029 | 0.014 | 0 | 0 | 0 | 0 | 0 | 0 | 0 | 0 | 0 | 0 | 0 | 700.2509 | 25 | 0.5 | 0.05 | 1 | 1.66 | 7.515067 | 0.0002895402 | 7.952515 | 3
290 | 66.603 | 17.6 | 5.52 | 0 | 0 | 0.049 | 0 | 0.013 | 0.57 | 9.6 | 0 | 0.031 | 0.014 | 0 | 0 | 0 | 0 | 0 | 0 | 0 | 0 | 0 | 0 | 0 | 252.8641 | 25 | 0.5 | 0.05 | 1 | 1.66 | 8.458653 | 0.0005945457 | 7.378931 | 3
291 | 66.247 | 17.5 | 5.69 | 0 | 0 | 0.019 | 0 | 0 | 0.5 | 10 | 0 | 0.027 | 0.017 | 0 | 0 | 0 | 0 | 0 | 0 | 0 | 0 | 0 | 0 | 0 | 252.8641 | 25 | 0.5 | 0.05 | 1 | 1.66 | 8.500797 | 0.0005210992 | 7.495619 | 3
292 | 64.862 | 17.6 | 5.48 | 0 | 0 | 0.065 | 0 | 0.015 | 0.23 | 11.7 | 0 | 0.03 | 0.018 | 0 | 0 | 0 | 0 | 0 | 0 | 0 | 0 | 0 | 0 | 0 | 254.9547 | 25 | 0.5 | 0.05 | 1 | 1.66 | 8.534749 | 0.0002385354 | 8.176085 | 3
293 | 61.2245 | 17.6 | 5.44 | 0 | 0 | 0.086 | 0 | 0.0015 | 0.5 | 15.1 | 0 | 0.03 | 0.018 | 0 | 0 | 0 | 0 | 0 | 0 | 0 | 0 | 0 | 0 | 0 | 250.7735 | 25 | 0.5 | 0.05 | 1 | 1.66 | 9.143137 | 0.0005054903 | 7.55367 | 3
294 | 69.738 | 17 | 13 | 0 | 0 | 0.157 | 0 | 0.03 | 0 | 0 | 0 | 0.045 | 0.03 | 0 | 0 | 0 | 0 | 0 | 0 | 0 | 0 | 0 | 0 | 0 | 860.69 | 25 | 0.5 | 0 | 0 | 1 | 6.815927 | 0 | 50 | 3
295 | 71.894 | 18 | 10 | 0 | 0 | 0.001 | 0 | 0.03 | 0 | 0 | 0 | 0.045 | 0.03 | 0 | 0 | 0 | 0 | 0 | 0 | 0 | 0 | 0 | 0 | 0 | 860.69 | 25 | 0.5 | 0 | 0 | 1 | 6.484371 | 0 | 50 | 3
296 | 66.781 | 16.64 | 14.23 | 2.25 | 0 | 0.002 | 0 | 0.03 | 0.01 | 0.01 | 0 | 0.001 | 0.001 | 0.045 | 0 | 0 | 0 | 0 | 0 | 0 | 0 | 0 | 0 | 0 | 477.7269 | 25 | 0 | 1 | 7 | 0.2 | 7.594902 | 0.01100608 | 4.797257 | 4
297 | 66.727 | 16.56 | 14.26 | 2.27 | 0 | 0.058 | 0 | 0.03 | 0.01 | 0.01 | 0 | 0.001 | 0.001 | 0.073 | 0 | 0 | 0 | 0 | 0 | 0 | 0 | 0 | 0 | 0 | 673.9383 | 25 | 0 | 1 | 7 | 0.2 | 7.62296 | 0.01105369 | 4.795109 | 4
298 | 67.038 | 16.4 | 14.1 | 2.23 | 0 | 0.116 | 0 | 0.03 | 0.01 | 0.01 | 0 | 0.001 | 0.001 | 0.064 | 0 | 0 | 0 | 0 | 0 | 0 | 0 | 0 | 0 | 0 | 936.2818 | 25 | 0 | 1 | 7 | 0.2 | 7.566187 | 0.01095708 | 4.799487 | 4
299 | 66.959 | 16.36 | 14.08 | 2.29 | 0 | 0.171 | 0 | 0.03 | 0.02 | 0.01 | 0 | 0.001 | 0.001 | 0.078 | 0 | 0 | 0 | 0 | 0 | 0 | 0 | 0 | 0 | 0 | 1168.832 | 25 | 0 | 1 | 7 | 0.2 | 7.598024 | 0.01110143 | 4.789942 | 4
300 | 46.173 | 16.91 | 14.29 | 2.18 | 0 | 0.394 | 0 | 0.03 | 0.01 | 20 | 0 | 0.001 | 0.002 | 0.01 | 0 | 0 | 0 | 0 | 0 | 0 | 0 | 0 | 0 | 0 | 440 | 25 | 0 | 1 | 7 | 0.2 | 10.97177 | 0.010804 | 4.973107 | 4
301 | 66.781 | 16.64 | 14.23 | 2.25 | 0 | 0.002 | 0 | 0.03 | 0.01 | 0.01 | 0 | 0.001 | 0.001 | 0.045 | 0 | 0 | 0 | 0 | 0 | 0 | 0 | 0 | 0 | 0 | 203.3549 | 25 | 0 | 0.5 | 0.3 | 0.2 | 7.594902 | 0.01100608 | 4.797257 | 4
302 | 66.727 | 16.56 | 14.26 | 2.27 | 0 | 0.058 | 0 | 0.03 | 0.01 | 0.01 | 0 | 0.001 | 0.001 | 0.073 | 0 | 0 | 0 | 0 | 0 | 0 | 0 | 0 | 0 | 0 | 254.0954 | 25 | 0 | 0.5 | 0.3 | 0.2 | 7.62296 | 0.01105369 | 4.795109 | 4
303 | 67.038 | 16.4 | 14.1 | 2.23 | 0 | 0.116 | 0 | 0.03 | 0.01 | 0.01 | 0 | 0.001 | 0.001 | 0.064 | 0 | 0 | 0 | 0 | 0 | 0 | 0 | 0 | 0 | 0 | 304.8769 | 25 | 0 | 0.5 | 0.3 | 0.2 | 7.566187 | 0.01095708 | 4.799487 | 4
304 | 66.959 | 16.36 | 14.08 | 2.29 | 0 | 0.171 | 0 | 0.03 | 0.02 | 0.01 | 0 | 0.001 | 0.001 | 0.078 | 0 | 0 | 0 | 0 | 0 | 0 | 0 | 0 | 0 | 0 | 345.6837 | 25 | 0 | 0.5 | 0.3 | 0.2 | 7.598024 | 0.01110143 | 4.789942 | 4
305 | 53.812 | 19.86 | 19.98 | 5.99 | 0.03 | 0.011 | 0 | 0.006 | 0.08 | 0.2 | 0 | 0.01 | 0.021 | 0 | 0 | 0 | 0 | 0 | 0 | 0 | 0 | 0 | 0 | 0 | 841.509 | 22 | 0 | 0.5 | 1 | 1 | 9.325895 | 0.01788667 | 4.464632 | 4
306 | 53.854 | 19.74 | 19.96 | 5.96 | 0.03 | 0.19 | 0 | 0.005 | 0.09 | 0.14 | 0 | 0.009 | 0.022 | 0 | 0 | 0 | 0 | 0 | 0 | 0 | 0 | 0 | 0 | 0 | 841.509 | 22 | 0 | 0.5 | 1 | 1 | 9.289368 | 0.01784314 | 4.465043 | 4
307 | 67.14 | 25.1 | 5 | 2.46 | 0 | 0.16 | 0 | 0.065 | 0 | 0 | 0 | 0.045 | 0.03 | 0 | 0 | 0 | 0 | 0 | 0 | 0 | 0 | 0 | 0 | 0 | 860 | 30 | 0 | 0.53 | 7 | 0.166 | 6.865481 | 0.0114483 | 4.719189 | 4
308 | 66.873 | 25.3 | 5.23 | 2.44 | 0 | 0.05 | 0 | 0.032 | 0 | 0 | 0 | 0.045 | 0.03 | 0 | 0 | 0 | 0 | 0 | 0 | 0 | 0 | 0 | 0 | 0 | 160 | 30 | 0 | 0.53 | 7 | 0.166 | 6.925 | 0.01140179 | 4.726473 | 4
309 | 71.755 | 18 | 10 | 0 | 0 | 0.1 | 0 | 0.07 | 0 | 0 | 0 | 0.045 | 0.03 | 0 | 0 | 0 | 0 | 0 | 0 | 0 | 0 | 0 | 0 | 0 | 850 | 30 | 0.5 | 0 | 0 | 0.166 | 6.484371 | 0 | 50 | 3
310 | 82.755 | 17 | 0 | 0 | 0 | 0.1 | 0 | 0.07 | 0 | 0 | 0 | 0.045 | 0.03 | 0 | 0 | 0 | 0 | 0 | 0 | 0 | 0 | 0 | 0 | 0 | 600 | 30 | 0.5 | 0 | 0 | 0.166 | 3.922992 | 0 | 50 | 3
311 | 68.755 | 18 | 10 | 3 | 0 | 0.1 | 0 | 0.07 | 0 | 0 | 0 | 0.045 | 0.03 | 0 | 0 | 0 | 0 | 0 | 0 | 0 | 0 | 0 | 0 | 0 | 815 | 30 | 0.5 | 0 | 0 | 0.166 | 7.214055 | 0.01268011 | 4.651934 | 4
312 | 43.265 | 20 | 29 | 3 | 0 | 0.1 | 1 | 0.06 | 0 | 0 | 3.5 | 0.045 | 0.03 | 0 | 0 | 0 | 0 | 0 | 0 | 0 | 0 | 0 | 0 | 0 | 830 | 30 | 0.5 | 0 | 0 | 0.166 | 10.48991 | 0.01288389 | 4.800677 | 4
316 | 67.755 | 18 | 10 | 3 | 0 | 0.1 | 1 | 0.07 | 0 | 0 | 0 | 0.045 | 0.03 | 0 | 0 | 0 | 0 | 0 | 0 | 0 | 0 | 0 | 0 | 0 | 810 | 30 | 0.5 | 0 | 0 | 0.166 | 7.519598 | 0.01272537 | 4.666854 | 4
318 | 68.795 | 18 | 10 | 3 | 0 | 0.1 | 0 | 0.03 | 0 | 0 | 0 | 0.045 | 0.03 | 0 | 0 | 0 | 0 | 0 | 0 | 0 | 0 | 0 | 0 | 0 | 200 | 30 | 0 | 0.53 | 7 | 0.166 | 7.214055 | 0.01268011 | 4.651934 | 4
319 | 63.795 | 25 | 5.5 | 2.5 | 0 | 0.1 | 0 | 0.03 | 0 | 0 | 3 | 0.045 | 0.03 | 0 | 0 | 0 | 0 | 0 | 0 | 0 | 0 | 0 | 0 | 0 | 850 | 30 | 0 | 0.53 | 7 | 0.166 | 7.902895 | 0.01157814 | 4.770509 | 4
321 | 63.795 | 25 | 5.5 | 2.5 | 0 | 0.1 | 0 | 0.03 | 0 | 0 | 3 | 0.045 | 0.03 | 0 | 0 | 0 | 0 | 0 | 0 | 0 | 0 | 0 | 0 | 0 | 920 | 30 | 0 | 0.53 | 7 | 0.166 | 7.902895 | 0.01157814 | 4.770509 | 4
324 | 63.095 | 25.5 | 5.5 | 3 | 0 | 0.1 | 0 | 0.08 | 0 | 0 | 2.65 | 0.045 | 0.03 | 0 | 0 | 0 | 0 | 0 | 0 | 0 | 0 | 0 | 0 | 0 | 906 | 30 | 0 | 0.53 | 7 | 0.166 | 7.952522 | 0.0126593 | 4.695686 | 4
325 | 63.095 | 25.5 | 5.5 | 3 | 0 | 0.1 | 0 | 0.08 | 0 | 0 | 2.65 | 0.045 | 0.03 | 0 | 0 | 0 | 0 | 0 | 0 | 0 | 0 | 0 | 0 | 0 | 406 | 40 | 0 | 0.53 | 7 | 0.166 | 7.952522 | 0.0126593 | 4.695686 | 4
326 | 60.995 | 27.5 | 7.5 | 2.5 | 0 | 0.1 | 0 | 0.08 | 0 | 0 | 1.25 | 0.045 | 0.03 | 0 | 0 | 0 | 0 | 0 | 0 | 0 | 0 | 0 | 0 | 0 | 906 | 40 | 0 | 0.53 | 7 | 0.166 | 7.982759 | 0.01154556 | 4.777323 | 4
327 | 60.995 | 27.5 | 7.5 | 2.5 | 0 | 0.1 | 0 | 0.08 | 0 | 0 | 1.25 | 0.045 | 0.03 | 0 | 0 | 0 | 0 | 0 | 0 | 0 | 0 | 0 | 0 | 0 | 806 | 50 | 0 | 0.53 | 7 | 0.166 | 7.982759 | 0.01154556 | 4.777323 | 4
328 | 60.995 | 27.5 | 7.5 | 2.5 | 0 | 0.1 | 0 | 0.08 | 0 | 0 | 1.25 | 0.045 | 0.03 | 0 | 0 | 0 | 0 | 0 | 0 | 0 | 0 | 0 | 0 | 0 | 266 | 60 | 0 | 0.53 | 7 | 0.166 | 7.982759 | 0.01154556 | 4.777323 | 4
329 | 43.795 | 21 | 28.5 | 4 | 0 | 0.56 | 0 | 0.07 | 0 | 0 | 2 | 0.045 | 0.03 | 0 | 0 | 0 | 0 | 0 | 0 | 0 | 0 | 0 | 0 | 0 | 906 | 20 | 0 | 0.53 | 7 | 0.166 | 10.08075 | 0.01468374 | 4.66982 | 4
330 | 43.795 | 21 | 28.5 | 4 | 0 | 0.56 | 0 | 0.07 | 0 | 0 | 2 | 0.045 | 0.03 | 0 | 0 | 0 | 0 | 0 | 0 | 0 | 0 | 0 | 0 | 0 | 806 | 30 | 0 | 0.53 | 7 | 0.166 | 10.08075 | 0.01468374 | 4.66982 | 4
331 | 43.795 | 21 | 28.5 | 4 | 0 | 0.56 | 0 | 0.07 | 0 | 0 | 2 | 0.045 | 0.03 | 0 | 0 | 0 | 0 | 0 | 0 | 0 | 0 | 0 | 0 | 0 | 286 | 40 | 0 | 0.53 | 7 | 0.166 | 10.08075 | 0.01468374 | 4.66982 | 4
332 | 24.856 | 15 | 59.939 | 0 | 0 | 0.1 | 0 | 0.03 | 0 | 0 | 0 | 0.045 | 0.03 | 0 | 0 | 0 | 0 | 0 | 0 | 0 | 0 | 0 | 0 | 0 | 137 | 25 | 0 | 0.1 | 7 | 0.1 | 7.986902 | 0 | 50 | 6
333 | 71.795 | 15 | 13 | 0 | 0 | 0.1 | 0 | 0.03 | 0 | 0 | 0 | 0.045 | 0.03 | 0 | 0 | 0 | 0 | 0 | 0 | 0 | 0 | 0 | 0 | 0 | 33 | 25 | 0 | 0.1 | 7 | 0.1 | 6.569442 | 2.220446e-16 | 32.12465 | 3
334 | 71.359 | 15 | 13 | 0.436 | 0 | 0.1 | 0 | 0.03 | 0 | 0 | 0 | 0.045 | 0.03 | 0 | 0 | 0 | 0 | 0 | 0 | 0 | 0 | 0 | 0 | 0 | 58 | 25 | 0 | 0.1 | 7 | 0.1 | 6.716104 | 0.004860677 | 5.453724 | 3
335 | 70.841 | 15 | 13 | 0.954 | 0 | 0.1 | 0 | 0.03 | 0 | 0 | 0 | 0.045 | 0.03 | 0 | 0 | 0 | 0 | 0 | 0 | 0 | 0 | 0 | 0 | 0 | 98 | 25 | 0 | 0.1 | 7 | 0.1 | 6.85467 | 0.007184756 | 5.123163 | 3
336 | 70.347 | 15 | 13 | 1.448 | 0 | 0.1 | 0 | 0.03 | 0 | 0 | 0 | 0.045 | 0.03 | 0 | 0 | 0 | 0 | 0 | 0 | 0 | 0 | 0 | 0 | 0 | 162 | 25 | 0 | 0.1 | 7 | 0.1 | 6.973617 | 0.00884539 | 4.950024 | 4
337 | 69.891 | 15 | 13 | 1.904 | 0 | 0.1 | 0 | 0.03 | 0 | 0 | 0 | 0.045 | 0.03 | 0 | 0 | 0 | 0 | 0 | 0 | 0 | 0 | 0 | 0 | 0 | 290 | 25 | 0 | 0.1 | 7 | 0.1 | 7.076161 | 0.01013634 | 4.838036 | 4
338 | 69.377 | 15 | 13 | 2.418 | 0 | 0.1 | 0 | 0.03 | 0 | 0 | 0 | 0.045 | 0.03 | 0 | 0 | 0 | 0 | 0 | 0 | 0 | 0 | 0 | 0 | 0 | 481 | 25 | 0 | 0.1 | 7 | 0.1 | 7.185583 | 0.01141432 | 4.741562 | 4
339 | 71.789 | 15 | 13 | 0.006 | 0 | 0.1 | 0 | 0.03 | 0 | 0 | 0 | 0.045 | 0.03 | 0 | 0 | 0 | 0 | 0 | 0 | 0 | 0 | 0 | 0 | 0 | 558 | 0 | 0 | 0.1 | 7 | 0.1 | 6.572697 | 0.0005705423 | 7.305168 | 3
340 | 71.352 | 15 | 13 | 0.443 | 0 | 0.1 | 0 | 0.03 | 0 | 0 | 0 | 0.045 | 0.03 | 0 | 0 | 0 | 0 | 0 | 0 | 0 | 0 | 0 | 0 | 0 | 253 | 0 | 0 | 0.1 | 7 | 0.1 | 6.718121 | 0.004899493 | 5.446946 | 3
341 | 70.84 | 15 | 13 | 0.955 | 0 | 0.1 | 0 | 0.03 | 0 | 0 | 0 | 0.045 | 0.03 | 0 | 0 | 0 | 0 | 0 | 0 | 0 | 0 | 0 | 0 | 0 | 176 | 0 | 0 | 0.1 | 7 | 0.1 | 6.854921 | 0.00718851 | 5.122725 | 3
342 | 70.347 | 15 | 13 | 1.448 | 0 | 0.1 | 0 | 0.03 | 0 | 0 | 0 | 0.045 | 0.03 | 0 | 0 | 0 | 0 | 0 | 0 | 0 | 0 | 0 | 0 | 0 | 139 | 0 | 0 | 0.1 | 7 | 0.1 | 6.973617 | 0.00884539 | 4.950024 | 4
343 | 69.884 | 15 | 13 | 1.911 | 0 | 0.1 | 0 | 0.03 | 0 | 0 | 0 | 0.045 | 0.03 | 0 | 0 | 0 | 0 | 0 | 0 | 0 | 0 | 0 | 0 | 0 | 78 | 0 | 0 | 0.1 | 7 | 0.1 | 7.077691 | 0.01015485 | 4.836545 | 4
350 | 81.798 | 16.3 | 0.33 | 0 | 0 | 0.1 | 0 | 0.046 | 0.6 | 0.7 | 0.1 | 0.018 | 0.008 | 0 | 0 | 0 | 0 | 0 | 0 | 0 | 0 | 0 | 0 | 0 | 180 | 29.6 | 0 | 0.1 | 1 | 0.015 | 4.887273 | 0.000628009 | 7.093135 | 3
351 | 80.928 | 16.52 | 0.3 | 0.99 | 0 | 0.1 | 0 | 0.069 | 0.54 | 0.42 | 0.11 | 0.016 | 0.007 | 0 | 0 | 0 | 0 | 0 | 0 | 0 | 0 | 0 | 0 | 0 | 190 | 29.6 | 0 | 0.1 | 1 | 0.015 | 5.046077 | 0.007299713 | 4.976342 | 3
352 | 82.7815 | 17.08 | 0 | 0.03 | 0 | 0.0065 | 0 | 0.003 | 0.06 | 0 | 0 | 0.009 | 0.03 | 0 | 0 | 0 | 0 | 0 | 0 | 0 | 0 | 0 | 0 | 0 | 260 | 29.6 | 0 | 0.1 | 1 | 0.015 | 4.019895 | 0.001272227 | 6.395086 | 3
353 | 81.93535 | 16.93 | 0 | 1.04 | 0 | 0.00565 | 0 | 0.002 | 0.05 | 0 | 0 | 0.007 | 0.03 | 0 | 0 | 0 | 0 | 0 | 0 | 0 | 0 | 0 | 0 | 0 | 320 | 29.6 | 0 | 0.1 | 1 | 0.015 | 4.28068 | 0.007470859 | 4.884772 | 4
354 | 80.2252 | 16.68 | 0 | 2.99 | 0 | 0.0048 | 0 | 0.003 | 0.06 | 0 | 0 | 0.007 | 0.03 | 0 | 0 | 0 | 0 | 0 | 0 | 0 | 0 | 0 | 0 | 0 | 800 | 29.6 | 0 | 0.1 | 1 | 0.015 | 4.682274 | 0.01263233 | 4.46749 | 4
355 | 79.205 | 18.53 | 0.11 | 1.95 | 0 | 0.1 | 0 | 0.03 | 0 | 0 | 0 | 0.045 | 0.03 | 0 | 0 | 0 | 0 | 0 | 0 | 0 | 0 | 0 | 0 | 0 | 310 | 24 | 0 | 0.1 | 1 | 0.017 | 4.695555 | 0.01021266 | 4.653409 | 4
356 | 78.695 | 18.53 | 0.62 | 1.95 | 0 | 0.1 | 0 | 0.03 | 0 | 0 | 0 | 0.045 | 0.03 | 0 | 0 | 0 | 0 | 0 | 0 | 0 | 0 | 0 | 0 | 0 | 350 | 24 | 0 | 0.1 | 1 | 0.017 | 4.918005 | 0.0102139 | 4.673406 | 4
357 | 78.234 | 18.53 | 1.08 | 1.95 | 0 | 0.1 | 0 | 0.031 | 0 | 0 | 0 | 0.045 | 0.03 | 0 | 0 | 0 | 0 | 0 | 0 | 0 | 0 | 0 | 0 | 0 | 340 | 24 | 0 | 0.1 | 1 | 0.017 | 5.084832 | 0.01021502 | 4.687798 | 4
358 | 78.716 | 18.45 | 0.11 | 1.97 | 0 | 0.045 | 0 | 0.034 | 0.13 | 0 | 0 | 0.045 | 0.03 | 0 | 0 | 0 | 0 | 0 | 0.47 | 0 | 0 | 0 | 0 | 0 | 800 | 24 | 0 | 0.1 | 1 | 0.017 | 5.098365 | 0.01028044 | 4.683407 | 4
359 | 77.517 | 18.5 | 0 | 1.97 | 0 | 0.023 | 0 | 0.035 | 0 | 0 | 0 | 0.045 | 0.03 | 0 | 0 | 0 | 0 | 0 | 1.88 | 0 | 0 | 0 | 0 | 0 | 630 | 24 | 0 | 0.1 | 1 | 0.017 | 5.449918 | 0.01094222 | 4.658179 | 4
360 | 77.643 | 18.7 | 0.57 | 1.97 | 0 | 0.1 | 0 | 0.032 | 0 | 0 | 0 | 0.045 | 0.03 | 0 | 0 | 0 | 0 | 0 | 0.91 | 0 | 0 | 0 | 0 | 0 | 800 | 24 | 0 | 0.1 | 1 | 0.017 | 5.383615 | 0.01041681 | 4.695605 | 4
361 | 75.295 | 18.7 | 2.08 | 1.97 | 0 | 0.1 | 0 | 0.03 | 0 | 0 | 0 | 0.045 | 0.03 | 0 | 0 | 0 | 0 | 0 | 1.75 | 0 | 0 | 0 | 0 | 0 | 620 | 24 | 0 | 0.1 | 1 | 0.017 | 6.192538 | 0.01085725 | 4.720429 | 4
367 | 67.289 | 17.93 | 14.38 | 0 | 0 | 0.1 | 0 | 0.036 | 0 | 0 | 0 | 0.045 | 0.03 | 0 | 0 | 0 | 0 | 0 | 0.19 | 0 | 0 | 0 | 0 | 0 | 418 | 25 | 0 | 0.1 | 7 | 0.166 | 7.225672 | 0.0004078464 | 7.637885 | 3
368 | 67.169 | 17.93 | 14.38 | 0 | 0 | 0.1 | 0 | 0.036 | 0 | 0 | 0 | 0.045 | 0.03 | 0 | 0 | 0 | 0 | 0 | 0.31 | 0 | 0 | 0 | 0 | 0 | 446 | 25 | 0 | 0.1 | 7 | 0.166 | 7.287943 | 0.0006646665 | 7.217397 | 3
369 | 66.479 | 17.93 | 14.38 | 0 | 0 | 0.1 | 0 | 0.036 | 0 | 0 | 0 | 0.045 | 0.03 | 0 | 1 | 0 | 0 | 0 | 0 | 0 | 0 | 0 | 0 | 0 | 407 | 25 | 0 | 0.1 | 7 | 0.166 | 7.563153 | 0.0008721673 | 6.997503 | 3
370 | 65.229 | 17.93 | 14.38 | 0 | 0 | 0.1 | 0 | 0.036 | 0 | 0 | 0 | 0.045 | 0.03 | 0 | 2.25 | 0 | 0 | 0 | 0 | 0 | 0 | 0 | 0 | 0 | 475 | 25 | 0 | 0.1 | 7 | 0.166 | 7.969439 | 0.001944411 | 6.323852 | 3
371 | 66.009 | 17.93 | 14.38 | 1.47 | 0 | 0.1 | 0 | 0.036 | 0 | 0 | 0 | 0.045 | 0.03 | 0 | 0 | 0 | 0 | 0 | 0 | 0 | 0 | 0 | 0 | 0 | 405 | 25 | 0 | 0.1 | 7 | 0.166 | 7.508063 | 0.008905449 | 4.976216 | 4
372 | 64.729 | 17.93 | 14.38 | 2.75 | 0 | 0.1 | 0 | 0.036 | 0 | 0 | 0 | 0.045 | 0.03 | 0 | 0 | 0 | 0 | 0 | 0 | 0 | 0 | 0 | 0 | 0 | 457 | 25 | 0 | 0.1 | 7 | 0.166 | 7.77836 | 0.0121578 | 4.721178 | 4
373 | 62.479 | 17.93 | 14.38 | 5 | 0 | 0.1 | 0 | 0.036 | 0 | 0 | 0 | 0.045 | 0.03 | 0 | 0 | 0 | 0 | 0 | 0 | 0 | 0 | 0 | 0 | 0 | 956 | 25 | 0 | 0.1 | 7 | 0.166 | 8.188687 | 0.01633746 | 4.486845 | 4
374 | 67.299 | 17.93 | 14.38 | 0 | 0.18 | 0.1 | 0 | 0.036 | 0 | 0 | 0 | 0.045 | 0.03 | 0 | 0 | 0 | 0 | 0 | 0 | 0 | 0 | 0 | 0 | 0 | 329 | 25 | 0 | 0.1 | 7 | 0.166 | 7.145298 | 0.002444547 | 6.077623 | 3
375 | 65.979 | 17.93 | 14.38 | 0 | 1.5 | 0.1 | 0 | 0.036 | 0 | 0 | 0 | 0.045 | 0.03 | 0 | 0 | 0 | 0 | 0 | 0 | 0 | 0 | 0 | 0 | 0 | 393 | 25 | 0 | 0.1 | 7 | 0.166 | 7.3711 | 0.007071987 | 5.168449 | 3
376 | 64.809 | 17.93 | 14.38 | 0 | 2.67 | 0.1 | 0 | 0.036 | 0 | 0 | 0 | 0.045 | 0.03 | 0 | 0 | 0 | 0 | 0 | 0 | 0 | 0 | 0 | 0 | 0 | 446 | 25 | 0 | 0.1 | 7 | 0.166 | 7.542784 | 0.009453114 | 4.926382 | 3
379 | 66.559 | 17.93 | 14.38 | 0 | 0 | 0.1 | 0.92 | 0.036 | 0 | 0 | 0 | 0.045 | 0.03 | 0 | 0 | 0 | 0 | 0 | 0 | 0 | 0 | 0 | 0 | 0 | 375 | 25 | 0 | 0.1 | 7 | 0.166 | 7.383608 | 0.0008420907 | 7.017551 | 3
380 | 66.179 | 17.93 | 14.38 | 0 | 0 | 0.1 | 1.3 | 0.036 | 0 | 0 | 0 | 0.045 | 0.03 | 0 | 0 | 0 | 0 | 0 | 0 | 0 | 0 | 0 | 0 | 0 | 373 | 25 | 0 | 0.1 | 7 | 0.166 | 7.477055 | 0.001189923 | 6.722693 | 3
381 | 65.299 | 17.93 | 14.38 | 0 | 0 | 0.1 | 2.18 | 0.036 | 0 | 0 | 0 | 0.045 | 0.03 | 0 | 0 | 0 | 0 | 0 | 0 | 0 | 0 | 0 | 0 | 0 | 326 | 25 | 0 | 0.1 | 7 | 0.166 | 7.674372 | 0.001995417 | 6.284975 | 3
382 | 64.149 | 17.93 | 14.38 | 0 | 0 | 0.1 | 0 | 0.036 | 3.33 | 0 | 0 | 0.045 | 0.03 | 0 | 0 | 0 | 0 | 0 | 0 | 0 | 0 | 0 | 0 | 0 | 355 | 25 | 0 | 0.1 | 7 | 0.166 | 8.742023 | 0.003492974 | 5.855221 | 3
383 | 62.739 | 17.93 | 14.38 | 0 | 0 | 0.1 | 0 | 0.036 | 4.74 | 0 | 0 | 0.045 | 0.03 | 0 | 0 | 0 | 0 | 0 | 0 | 0 | 0 | 0 | 0 | 0 | 1256 | 25 | 0 | 0.1 | 7 | 0.166 | 9.140548 | 0.004845249 | 5.59034 | 3
384 | 67.479 | 17.93 | 14.38 | 0 | 0 | 0.1 | 0 | 0.036 | 0 | 0 | 0 | 0.045 | 0.03 | 0 | 0 | 0 | 0 | 0 | 0 | 0 | 0 | 0 | 0 | 0 | 415 | 25 | 0 | 0.1 | 7 | 0.166 | 7.10383 | 0 | 50 | 3
385 | 62.479 | 17.93 | 14.38 | 5 | 0 | 0.1 | 0 | 0.036 | 0 | 0 | 0 | 0.045 | 0.03 | 0 | 0 | 0 | 0 | 0 | 0 | 0 | 0 | 0 | 0 | 0 | 566 | 25 | 0 | 0.1 | 7 | 0.166 | 8.188687 | 0.01633746 | 4.486845 | 3
386 | 62.729 | 17.93 | 14.38 | 0 | 0 | 0.1 | 0 | 0.036 | 0 | 0 | 0 | 0.045 | 0.03 | 0 | 4.75 | 0 | 0 | 0 | 0 | 0 | 0 | 0 | 0 | 0 | 500 | 25 | 0 | 0.1 | 7 | 0.166 | 8.599429 | 0.00402914 | 5.724045 | 3
387 | 62.479 | 17.93 | 14.38 | 0 | 0 | 0.1 | 0 | 0.036 | 5 | 0 | 0 | 0.045 | 0.03 | 0 | 0 | 0 | 0 | 0 | 0 | 0 | 0 | 0 | 0 | 0 | 415 | 25 | 0 | 0.1 | 7 | 0.166 | 9.204913 | 0.005086813 | 5.551128 | 3
388 | 39.072 | 19.97 | 39.09 | 0.025 | 0 | 0.04 | 0 | 0.058 | 0.46 | 1.21 | 0 | 0.045 | 0.03 | 0 | 0 | 0 | 0 | 0 | 0 | 0 | 0 | 0 | 0 | 0 | 640 | 24 | 0 | 0.1 | 1 | 0.167 | 9.6723 | 0.001274615 | 6.774772 | 6
389 | 98.825 | 0 | 0 | 0.97 | 0 | 0.1 | 0 | 0.03 | 0 | 0 | 0 | 0.045 | 0.03 | 0 | 0 | 0 | 0 | 0 | 0 | 0 | 0 | 0 | 0 | 0 | 800 | 24 | 0 | 0.1 | 1 | 0.167 | 0.2908081 | 0.007261846 | 3.741512 | 2
390 | 96.765 | 0 | 0 | 3.03 | 0 | 0.1 | 0 | 0.03 | 0 | 0 | 0 | 0.045 | 0.03 | 0 | 0 | 0 | 0 | 0 | 0 | 0 | 0 | 0 | 0 | 0 | 800 | 24 | 0 | 0.1 | 1 | 0.167 | 0.7449569 | 0.01279606 | 3.657979 | 2
391 | 35.866 | 20.01 | 39.13 | 4.85 | 0 | 0.039 | 0 | 0.03 | 0 | 0 | 0 | 0.045 | 0.03 | 0 | 0 | 0 | 0 | 0 | 0 | 0 | 0 | 0 | 0 | 0 | 800 | 24 | 0 | 0.1 | 1 | 0.167 | 9.737978 | 0.01617743 | 4.57065 | 4
392 | 64.35 | 17.67 | 13.57 | 1.99 | 0 | 0.03 | 0 | 0.025 | 0.45 | 1.84 | 0 | 0.045 | 0.03 | 0 | 0 | 0 | 0 | 0 | 0 | 0 | 0 | 0 | 0 | 0 | 390 | 24 | 0 | 0.1 | 1 | 0.167 | 8.5702 | 0.01034548 | 4.90349 | 4
393 | 97.345 | 0 | 0 | 2.45 | 0 | 0.1 | 0 | 0.03 | 0 | 0 | 0 | 0.045 | 0.03 | 0 | 0 | 0 | 0 | 0 | 0 | 0 | 0 | 0 | 0 | 0 | 800 | 24 | 0 | 0.1 | 1 | 0.167 | 0.6268386 | 0.0115163 | 3.67453 | 4
394 | 96.865 | 0 | 0 | 2.93 | 0 | 0.1 | 0 | 0.03 | 0 | 0 | 0 | 0.045 | 0.03 | 0 | 0 | 0 | 0 | 0 | 0 | 0 | 0 | 0 | 0 | 0 | 800 | 24 | 0 | 0.1 | 1 | 0.167 | 0.7249879 | 0.01258502 | 3.660623 | 4
395 | 96.425 | 0 | 0 | 3.37 | 0 | 0.1 | 0 | 0.03 | 0 | 0 | 0 | 0.045 | 0.03 | 0 | 0 | 0 | 0 | 0 | 0 | 0 | 0 | 0 | 0 | 0 | 800 | 24 | 0 | 0.1 | 1 | 0.167 | 0.8117427 | 0.01348799 | 3.649524 | 4
396 | 62.625 | 17.6 | 13.5 | 3.89 | 0 | 0.033 | 0 | 0.027 | 0.53 | 1.72 | 0 | 0.045 | 0.03 | 0 | 0 | 0 | 0 | 0 | 0 | 0 | 0 | 0 | 0 | 0 | 800 | 24 | 0 | 0.1 | 1 | 0.167 | 8.943272 | 0.01441327 | 4.633972 | 4
397 | 65.766 | 17.86 | 16.13 | 0.067 | 0 | 0.01 | 0 | 0.002 | 0.09 | 0 | 0 | 0.045 | 0.03 | 0 | 0 | 0 | 0 | 0 | 0 | 0 | 0 | 0 | 0 | 0 | 800 | 24 | 0 | 0.1 | 1 | 0.167 | 7.436837 | 0.001907823 | 6.310312 | 3
398 | 63.09 | 18.01 | 16.25 | 2.48 | 0 | 0.012 | 0 | 0.003 | 0.08 | 0 | 0 | 0.045 | 0.03 | 0 | 0 | 0 | 0 | 0 | 0 | 0 | 0 | 0 | 0 | 0 | 800 | 24 | 0 | 0.1 | 1 | 0.167 | 8.046445 | 0.01155174 | 4.780309 | 4
399 | 60.589 | 18.07 | 16.17 | 4.99 | 0 | 0.012 | 0 | 0.004 | 0.09 | 0 | 0 | 0.045 | 0.03 | 0 | 0 | 0 | 0 | 0 | 0 | 0 | 0 | 0 | 0 | 0 | 800 | 24 | 0 | 0.1 | 1 | 0.167 | 8.512247 | 0.01632194 | 4.5045 | 4
400 | 63.44 | 17.6 | 13.6 | 2.93 | 0 | 0.03 | 0 | 0.025 | 0.5 | 1.8 | 0 | 0.045 | 0.03 | 0 | 0 | 0 | 0 | 0 | 0 | 0 | 0 | 0 | 0 | 0 | 430 | 24 | 0 | 1 | 7 | 0.556 | 8.77956 | 0.0125312 | 4.747487 | 4
401 | 63.44 | 17.6 | 13.6 | 2.93 | 0 | 0.03 | 0 | 0.025 | 0.5 | 1.8 | 0 | 0.045 | 0.03 | 0 | 0 | 0 | 0 | 0 | 0 | 0 | 0 | 0 | 0 | 0 | 470 | 24 | 0 | 1 | 7 | 0.167 | 8.77956 | 0.0125312 | 4.747487 | 4
402 | 63.44 | 17.6 | 13.6 | 2.93 | 0 | 0.03 | 0 | 0.025 | 0.5 | 1.8 | 0 | 0.045 | 0.03 | 0 | 0 | 0 | 0 | 0 | 0 | 0 | 0 | 0 | 0 | 0 | 510 | 24 | 0 | 1 | 7 | 0.0167 | 8.77956 | 0.0125312 | 4.747487 | 4
403 | 63.44 | 17.6 | 13.6 | 2.93 | 0 | 0.03 | 0 | 0.025 | 0.5 | 1.8 | 0 | 0.045 | 0.03 | 0 | 0 | 0 | 0 | 0 | 0 | 0 | 0 | 0 | 0 | 0 | 655 | 24 | 0 | 1 | 7 | 0.0167 | 8.77956 | 0.0125312 | 4.747487 | 4
404 | 73.085 | 22.53 | 1.45 | 1.02 | 0 | 0.1 | 0.34 | 0.03 | 1.37 | 0 | 0 | 0.045 | 0.03 | 0 | 0 | 0 | 0 | 0 | 0 | 0 | 0 | 0 | 0 | 0 | 152 | 90 | 0 | 0.546 | 7.2 | 0.167 | 6.46021 | 0.007448599 | 5.066097 | 4
405 | 73.455 | 20.73 | 2.17 | 1.03 | 0 | 0.1 | 0.34 | 0.03 | 2.07 | 0 | 0 | 0.045 | 0.03 | 0 | 0 | 0 | 0 | 0 | 0 | 0 | 0 | 0 | 0 | 0 | 190 | 90 | 0 | 0.546 | 7.2 | 0.167 | 6.817813 | 0.007625059 | 5.069159 | 4
406 | 73.285 | 22.56 | 1.44 | 0.71 | 0 | 0.1 | 0.34 | 0.03 | 1.37 | 0.09 | 0 | 0.045 | 0.03 | 0 | 0 | 0 | 0 | 0 | 0 | 0 | 0 | 0 | 0 | 0 | 286 | 90 | 0 | 0.546 | 7.2 | 0.167 | 6.439281 | 0.006250689 | 5.216982 | 3
407 | 73.175 | 22.52 | 1.85 | 0.7 | 0 | 0.1 | 0.34 | 0.03 | 0 | 0.08 | 0 | 0.045 | 0.03 | 1.13 | 0 | 0 | 0 | 0 | 0 | 0 | 0 | 0 | 0 | 0 | 140 | 90 | 0 | 0.546 | 7.2 | 0.167 | 6.44988 | 0.007123827 | 5.104125 | 3
408 | 73.115 | 21.51 | 1.44 | 2.03 | 0 | 0.1 | 0.34 | 0.03 | 1.36 | 0 | 0 | 0.045 | 0.03 | 0 | 0 | 0 | 0 | 0 | 0 | 0 | 0 | 0 | 0 | 0 | 238 | 90 | 0 | 0.546 | 7.2 | 0.167 | 6.58172 | 0.01043038 | 4.781739 | 4
409 | 73.485 | 19.71 | 2.16 | 2.04 | 0 | 0.1 | 0.34 | 0.03 | 2.06 | 0 | 0 | 0.045 | 0.03 | 0 | 0 | 0 | 0 | 0 | 0 | 0 | 0 | 0 | 0 | 0 | 218 | 90 | 0 | 0.546 | 7.2 | 0.167 | 6.933326 | 0.01055028 | 4.794414 | 4
410 | 73.165 | 21.49 | 1.84 | 1.75 | 0 | 0.1 | 0.34 | 0.03 | 0 | 0.09 | 0 | 0.045 | 0.03 | 1.12 | 0 | 0 | 0 | 0 | 0 | 0 | 0 | 0 | 0 | 0 | 276 | 90 | 0 | 0.546 | 7.2 | 0.167 | 6.596358 | 0.01027426 | 4.795803 | 4
411 | 72.185 | 21.48 | 1.43 | 3 | 0 | 0.1 | 0.34 | 0.03 | 1.36 | 0 | 0 | 0.045 | 0.03 | 0 | 0 | 0 | 0 | 0 | 0 | 0 | 0 | 0 | 0 | 0 | 256 | 90 | 0 | 0.546 | 7.2 | 0.167 | 6.771919 | 0.01263588 | 4.627501 | 4
412 | 72.815 | 19.7 | 2.15 | 2.64 | 0 | 0.1 | 0.34 | 0.03 | 2.06 | 0.09 | 0 | 0.045 | 0.03 | 0 | 0 | 0 | 0 | 0 | 0 | 0 | 0 | 0 | 0 | 0 | 182 | 90 | 0 | 0.546 | 7.2 | 0.167 | 7.110281 | 0.01194689 | 4.697377 | 4
413 | 71.725 | 19.74 | 2.14 | 3.5 | 0 | 0.1 | 0.51 | 0.03 | 2.05 | 0.13 | 0 | 0.045 | 0.03 | 0 | 0 | 0 | 0 | 0 | 0 | 0 | 0 | 0 | 0 | 0 | 220 | 90 | 0 | 0.546 | 7.2 | 0.167 | 7.345745 | 0.01367505 | 4.594178 | 4
414 | 70.765 | 19.73 | 2.13 | 4.7 | 0 | 0.1 | 0.34 | 0.03 | 2.04 | 0.09 | 0 | 0.045 | 0.03 | 0 | 0 | 0 | 0 | 0 | 0 | 0 | 0 | 0 | 0 | 0 | 238 | 90 | 0 | 0.546 | 7.2 | 0.167 | 7.48287 | 0.01579928 | 4.476794 | 4
415 | 73.085 | 22.53 | 1.45 | 1.02 | 0 | 0.1 | 0.34 | 0.03 | 1.37 | 0 | 0 | 0.045 | 0.03 | 0 | 0 | 0 | 0 | 0 | 0 | 0 | 0 | 0 | 0 | 0 | 142 | 90 | 0 | 0.546 | 7.2 | 0.166 | 6.46021 | 0.007448599 | 5.066097 | 4
416 | 73.455 | 20.73 | 2.17 | 1.03 | 0 | 0.1 | 0.34 | 0.03 | 2.07 | 0 | 0 | 0.045 | 0.03 | 0 | 0 | 0 | 0 | 0 | 0 | 0 | 0 | 0 | 0 | 0 | 165 | 90 | 0 | 0.546 | 7.2 | 0.166 | 6.817813 | 0.007625059 | 5.069159 | 4
417 | 73.285 | 22.56 | 1.44 | 0.71 | 0 | 0.1 | 0.34 | 0.03 | 1.37 | 0.09 | 0 | 0.045 | 0.03 | 0 | 0 | 0 | 0 | 0 | 0 | 0 | 0 | 0 | 0 | 0 | 174 | 90 | 0 | 0.546 | 7.2 | 0.166 | 6.439281 | 0.006250689 | 5.216982 | 3
418 | 73.175 | 22.52 | 1.85 | 0.7 | 0 | 0.1 | 0.34 | 0.03 | 0 | 0.08 | 0 | 0.045 | 0.03 | 1.13 | 0 | 0 | 0 | 0 | 0 | 0 | 0 | 0 | 0 | 0 | 95 | 90 | 0 | 0.546 | 7.2 | 0.166 | 6.44988 | 0.007123827 | 5.104125 | 3
419 | 73.115 | 21.51 | 1.44 | 2.03 | 0 | 0.1 | 0.34 | 0.03 | 1.36 | 0 | 0 | 0.045 | 0.03 | 0 | 0 | 0 | 0 | 0 | 0 | 0 | 0 | 0 | 0 | 0 | 230 | 90 | 0 | 0.546 | 7.2 | 0.166 | 6.58172 | 0.01043038 | 4.781739 | 4
420 | 73.485 | 19.71 | 2.16 | 2.04 | 0 | 0.1 | 0.34 | 0.03 | 2.06 | 0 | 0 | 0.045 | 0.03 | 0 | 0 | 0 | 0 | 0 | 0 | 0 | 0 | 0 | 0 | 0 | 185 | 90 | 0 | 0.546 | 7.2 | 0.166 | 6.933326 | 0.01055028 | 4.794414 | 4
421 | 73.165 | 21.49 | 1.84 | 1.75 | 0 | 0.1 | 0.34 | 0.03 | 0 | 0.09 | 0 | 0.045 | 0.03 | 1.12 | 0 | 0 | 0 | 0 | 0 | 0 | 0 | 0 | 0 | 0 | 270 | 90 | 0 | 0.546 | 7.2 | 0.166 | 6.596358 | 0.01027426 | 4.795803 | 4
422 | 72.185 | 21.48 | 1.43 | 3 | 0 | 0.1 | 0.34 | 0.03 | 1.36 | 0 | 0 | 0.045 | 0.03 | 0 | 0 | 0 | 0 | 0 | 0 | 0 | 0 | 0 | 0 | 0 | 248 | 90 | 0 | 0.546 | 7.2 | 0.166 | 6.771919 | 0.01263588 | 4.627501 | 4
423 | 72.815 | 19.7 | 2.15 | 2.64 | 0 | 0.1 | 0.34 | 0.03 | 2.06 | 0.09 | 0 | 0.045 | 0.03 | 0 | 0 | 0 | 0 | 0 | 0 | 0 | 0 | 0 | 0 | 0 | 165 | 90 | 0 | 0.546 | 7.2 | 0.166 | 7.110281 | 0.01194689 | 4.697377 | 4
424 | 71.725 | 19.74 | 2.14 | 3.5 | 0 | 0.1 | 0.51 | 0.03 | 2.05 | 0.13 | 0 | 0.045 | 0.03 | 0 | 0 | 0 | 0 | 0 | 0 | 0 | 0 | 0 | 0 | 0 | 205 | 90 | 0 | 0.546 | 7.2 | 0.166 | 7.345745 | 0.01367505 | 4.594178 | 4
425 | 70.765 | 19.73 | 2.13 | 4.7 | 0 | 0.1 | 0.34 | 0.03 | 2.04 | 0.09 | 0 | 0.045 | 0.03 | 0 | 0 | 0 | 0 | 0 | 0 | 0 | 0 | 0 | 0 | 0 | 152 | 90 | 0 | 0.546 | 7.2 | 0.166 | 7.48287 | 0.01579928 | 4.476794 | 4
426 | 72.715 | 24.32 | 0.72 | 1.02 | 0 | 0.1 | 0.34 | 0.03 | 0.68 | 0 | 0 | 0.045 | 0.03 | 0 | 0 | 0 | 0 | 0 | 0 | 0 | 0 | 0 | 0 | 0 | 174 | 90 | 0 | 0.546 | 7.2 | 0.167 | 6.000568 | 0.007378668 | 5.042236 | 4
427 | 73.085 | 22.53 | 1.45 | 1.02 | 0 | 0.1 | 0.34 | 0.03 | 1.37 | 0 | 0 | 0.045 | 0.03 | 0 | 0 | 0 | 0 | 0 | 0 | 0 | 0 | 0 | 0 | 0 | 136 | 90 | 0 | 0.546 | 7.2 | 0.167 | 6.46021 | 0.007448599 | 5.066097 | 4
428 | 73.455 | 20.73 | 2.17 | 1.03 | 0 | 0.1 | 0.34 | 0.03 | 2.07 | 0 | 0 | 0.045 | 0.03 | 0 | 0 | 0 | 0 | 0 | 0 | 0 | 0 | 0 | 0 | 0 | 184 | 90 | 0 | 0.546 | 7.2 | 0.167 | 6.817813 | 0.007625059 | 5.069159 | 4
429 | 73.285 | 22.56 | 1.44 | 0.71 | 0 | 0.1 | 0.34 | 0.03 | 1.37 | 0.09 | 0 | 0.045 | 0.03 | 0 | 0 | 0 | 0 | 0 | 0 | 0 | 0 | 0 | 0 | 0 | 194 | 90 | 0 | 0.546 | 7.2 | 0.167 | 6.439281 | 0.006250689 | 5.216982 | 3
430 | 73.175 | 22.52 | 1.85 | 0.7 | 0 | 0.1 | 0.34 | 0.03 | 0 | 0.08 | 0 | 0.045 | 0.03 | 1.13 | 0 | 0 | 0 | 0 | 0 | 0 | 0 | 0 | 0 | 0 | 133.5 | 90 | 0 | 0.546 | 7.2 | 0.167 | 6.44988 | 0.007123827 | 5.104125 | 3
431 | 72.755 | 23.29 | 0.71 | 2.02 | 0 | 0.1 | 0.34 | 0.03 | 0.68 | 0 | 0 | 0.045 | 0.03 | 0 | 0 | 0 | 0 | 0 | 0 | 0 | 0 | 0 | 0 | 0 | 192 | 90 | 0 | 0.546 | 7.2 | 0.167 | 6.129101 | 0.01036354 | 4.756381 | 4
432 | 73.115 | 21.51 | 1.44 | 2.03 | 0 | 0.1 | 0.34 | 0.03 | 1.36 | 0 | 0 | 0.045 | 0.03 | 0 | 0 | 0 | 0 | 0 | 0 | 0 | 0 | 0 | 0 | 0 | 262 | 90 | 0 | 0.546 | 7.2 | 0.167 | 6.58172 | 0.01043038 | 4.781739 | 4
433 | 73.485 | 19.71 | 2.16 | 2.04 | 0 | 0.1 | 0.34 | 0.03 | 2.06 | 0 | 0 | 0.045 | 0.03 | 0 | 0 | 0 | 0 | 0 | 0 | 0 | 0 | 0 | 0 | 0 | 226 | 90 | 0 | 0.546 | 7.2 | 0.167 | 6.933326 | 0.01055028 | 4.794414 | 4
434 | 73.275 | 21.53 | 1.44 | 1.75 | 0 | 0.1 | 0.34 | 0.03 | 1.37 | 0.09 | 0 | 0.045 | 0.03 | 0 | 0 | 0 | 0 | 0 | 0 | 0 | 0 | 0 | 0 | 0 | 194 | 90 | 0 | 0.546 | 7.2 | 0.167 | 6.585695 | 0.009698865 | 4.84516 | 4
435 | 73.165 | 21.49 | 1.84 | 1.75 | 0 | 0.1 | 0.34 | 0.03 | 0 | 0.09 | 0 | 0.045 | 0.03 | 1.12 | 0 | 0 | 0 | 0 | 0 | 0 | 0 | 0 | 0 | 0 | 284 | 90 | 0 | 0.546 | 7.2 | 0.167 | 6.596358 | 0.01027426 | 4.795803 | 4
436 | 72.185 | 21.48 | 1.43 | 3 | 0 | 0.1 | 0.34 | 0.03 | 1.36 | 0 | 0 | 0.045 | 0.03 | 0 | 0 | 0 | 0 | 0 | 0 | 0 | 0 | 0 | 0 | 0 | 306 | 90 | 0 | 0.546 | 7.2 | 0.167 | 6.771919 | 0.01263588 | 4.627501 | 4
437 | 72.555 | 19.69 | 2.14 | 3.02 | 0 | 0.1 | 0.34 | 0.03 | 2.05 | 0 | 0 | 0.045 | 0.03 | 0 | 0 | 0 | 0 | 0 | 0 | 0 | 0 | 0 | 0 | 0 | 230 | 90 | 0 | 0.546 | 7.2 | 0.167 | 7.120028 | 0.01274906 | 4.641525 | 4
438 | 72.445 | 21.51 | 1.43 | 2.62 | 0 | 0.1 | 0.34 | 0.03 | 1.36 | 0.09 | 0 | 0.045 | 0.03 | 0 | 0 | 0 | 0 | 0 | 0 | 0 | 0 | 0 | 0 | 0 | 225 | 90 | 0 | 0.546 | 7.2 | 0.167 | 6.757402 | 0.01182237 | 4.68437 | 4
439 | 72.815 | 19.7 | 2.15 | 2.64 | 0 | 0.1 | 0.34 | 0.03 | 2.06 | 0.09 | 0 | 0.045 | 0.03 | 0 | 0 | 0 | 0 | 0 | 0 | 0 | 0 | 0 | 0 | 0 | 240 | 90 | 0 | 0.546 | 7.2 | 0.167 | 7.110281 | 0.01194689 | 4.697377 | 4
440 | 71.725 | 19.74 | 2.14 | 3.5 | 0 | 0.1 | 0.51 | 0.03 | 2.05 | 0.13 | 0 | 0.045 | 0.03 | 0 | 0 | 0 | 0 | 0 | 0 | 0 | 0 | 0 | 0 | 0 | 342 | 90 | 0 | 0.546 | 7.2 | 0.167 | 7.345745 | 0.01367505 | 4.594178 | 4
441 | 70.765 | 19.73 | 2.13 | 4.7 | 0 | 0.1 | 0.34 | 0.03 | 2.04 | 0.09 | 0 | 0.045 | 0.03 | 0 | 0 | 0 | 0 | 0 | 0 | 0 | 0 | 0 | 0 | 0 | 310 | 90 | 0 | 0.546 | 7.2 | 0.167 | 7.48287 | 0.01579928 | 4.476794 | 4
442 | 72.715 | 24.32 | 0.72 | 1.02 | 0 | 0.1 | 0.34 | 0.03 | 0.68 | 0 | 0 | 0.045 | 0.03 | 0 | 0 | 0 | 0 | 0 | 0 | 0 | 0 | 0 | 0 | 0 | 145 | 90 | 0 | 0.546 | 7.2 | 0.166 | 6.000568 | 0.007378668 | 5.042236 | 4
443 | 73.085 | 22.53 | 1.45 | 1.02 | 0 | 0.1 | 0.34 | 0.03 | 1.37 | 0 | 0 | 0.045 | 0.03 | 0 | 0 | 0 | 0 | 0 | 0 | 0 | 0 | 0 | 0 | 0 | 108 | 90 | 0 | 0.546 | 7.2 | 0.166 | 6.46021 | 0.007448599 | 5.066097 | 4
444 | 73.455 | 20.73 | 2.17 | 1.03 | 0 | 0.1 | 0.34 | 0.03 | 2.07 | 0 | 0 | 0.045 | 0.03 | 0 | 0 | 0 | 0 | 0 | 0 | 0 | 0 | 0 | 0 | 0 | 178 | 90 | 0 | 0.546 | 7.2 | 0.166 | 6.817813 | 0.007625059 | 5.069159 | 4
445 | 73.285 | 22.56 | 1.44 | 0.71 | 0 | 0.1 | 0.34 | 0.03 | 1.37 | 0.09 | 0 | 0.045 | 0.03 | 0 | 0 | 0 | 0 | 0 | 0 | 0 | 0 | 0 | 0 | 0 | 186 | 90 | 0 | 0.546 | 7.2 | 0.166 | 6.439281 | 0.006250689 | 5.216982 | 3
446 | 73.175 | 22.52 | 1.85 | 0.7 | 0 | 0.1 | 0.34 | 0.03 | 0 | 0.08 | 0 | 0.045 | 0.03 | 1.13 | 0 | 0 | 0 | 0 | 0 | 0 | 0 | 0 | 0 | 0 | 98 | 90 | 0 | 0.546 | 7.2 | 0.166 | 6.44988 | 0.007123827 | 5.104125 | 3
447 | 72.755 | 23.29 | 0.71 | 2.02 | 0 | 0.1 | 0.34 | 0.03 | 0.68 | 0 | 0 | 0.045 | 0.03 | 0 | 0 | 0 | 0 | 0 | 0 | 0 | 0 | 0 | 0 | 0 | 170 | 90 | 0 | 0.546 | 7.2 | 0.166 | 6.129101 | 0.01036354 | 4.756381 | 4
448 | 73.115 | 21.51 | 1.44 | 2.03 | 0 | 0.1 | 0.34 | 0.03 | 1.36 | 0 | 0 | 0.045 | 0.03 | 0 | 0 | 0 | 0 | 0 | 0 | 0 | 0 | 0 | 0 | 0 | 232 | 90 | 0 | 0.546 | 7.2 | 0.166 | 6.58172 | 0.01043038 | 4.781739 | 4
449 | 73.485 | 19.71 | 2.16 | 2.04 | 0 | 0.1 | 0.34 | 0.03 | 2.06 | 0 | 0 | 0.045 | 0.03 | 0 | 0 | 0 | 0 | 0 | 0 | 0 | 0 | 0 | 0 | 0 | 215 | 90 | 0 | 0.546 | 7.2 | 0.166 | 6.933326 | 0.01055028 | 4.794414 | 4
450 | 73.275 | 21.53 | 1.44 | 1.75 | 0 | 0.1 | 0.34 | 0.03 | 1.37 | 0.09 | 0 | 0.045 | 0.03 | 0 | 0 | 0 | 0 | 0 | 0 | 0 | 0 | 0 | 0 | 0 | 192 | 90 | 0 | 0.546 | 7.2 | 0.166 | 6.585695 | 0.009698865 | 4.84516 | 4
451 | 73.165 | 21.49 | 1.84 | 1.75 | 0 | 0.1 | 0.34 | 0.03 | 0 | 0.09 | 0 | 0.045 | 0.03 | 1.12 | 0 | 0 | 0 | 0 | 0 | 0 | 0 | 0 | 0 | 0 | 165 | 90 | 0 | 0.546 | 7.2 | 0.166 | 6.596358 | 0.01027426 | 4.795803 | 4
452 | 72.185 | 21.48 | 1.43 | 3 | 0 | 0.1 | 0.34 | 0.03 | 1.36 | 0 | 0 | 0.045 | 0.03 | 0 | 0 | 0 | 0 | 0 | 0 | 0 | 0 | 0 | 0 | 0 | 272 | 90 | 0 | 0.546 | 7.2 | 0.166 | 6.771919 | 0.01263588 | 4.627501 | 4
453 | 72.555 | 19.69 | 2.14 | 3.02 | 0 | 0.1 | 0.34 | 0.03 | 2.05 | 0 | 0 | 0.045 | 0.03 | 0 | 0 | 0 | 0 | 0 | 0 | 0 | 0 | 0 | 0 | 0 | 222 | 90 | 0 | 0.546 | 7.2 | 0.166 | 7.120028 | 0.01274906 | 4.641525 | 4
454 | 72.445 | 21.51 | 1.43 | 2.62 | 0 | 0.1 | 0.34 | 0.03 | 1.36 | 0.09 | 0 | 0.045 | 0.03 | 0 | 0 | 0 | 0 | 0 | 0 | 0 | 0 | 0 | 0 | 0 | 174 | 90 | 0 | 0.546 | 7.2 | 0.166 | 6.757402 | 0.01182237 | 4.68437 | 4
455 | 72.815 | 19.7 | 2.15 | 2.64 | 0 | 0.1 | 0.34 | 0.03 | 2.06 | 0.09 | 0 | 0.045 | 0.03 | 0 | 0 | 0 | 0 | 0 | 0 | 0 | 0 | 0 | 0 | 0 | 235 | 90 | 0 | 0.546 | 7.2 | 0.166 | 7.110281 | 0.01194689 | 4.697377 | 4
456 | 71.725 | 19.74 | 2.14 | 3.5 | 0 | 0.1 | 0.51 | 0.03 | 2.05 | 0.13 | 0 | 0.045 | 0.03 | 0 | 0 | 0 | 0 | 0 | 0 | 0 | 0 | 0 | 0 | 0 | 268 | 90 | 0 | 0.546 | 7.2 | 0.166 | 7.345745 | 0.01367505 | 4.594178 | 4
457 | 70.765 | 19.73 | 2.13 | 4.7 | 0 | 0.1 | 0.34 | 0.03 | 2.04 | 0.09 | 0 | 0.045 | 0.03 | 0 | 0 | 0 | 0 | 0 | 0 | 0 | 0 | 0 | 0 | 0 | 298 | 90 | 0 | 0.546 | 7.2 | 0.166 | 7.48287 | 0.01579928 | 4.476794 | 4
458 | 81.152 | 16.45 | 0.11 | 1.97 | 0 | 0.045 | 0 | 0.034 | 0.13 | 0.034 | 0 | 0.045 | 0.03 | 0 | 0 | 0 | 0 | 0 | 0 | 0 | 0 | 0 | 0 | 0 | 300 | 45 | 0 | 1 | 7 | 0.556 | 4.60103 | 0.01026824 | 4.639863 | 4
459 | 81.152 | 16.45 | 0.11 | 1.97 | 0 | 0.045 | 0 | 0.034 | 0.13 | 0.034 | 0 | 0.045 | 0.03 | 0 | 0 | 0 | 0 | 0 | 0 | 0 | 0 | 0 | 0 | 0 | 300 | 45 | 0 | 1 | 7 | 0.556 | 4.60103 | 0.01026824 | 4.639863 | 4
460 | 81.152 | 16.45 | 0.11 | 1.97 | 0 | 0.045 | 0 | 0.034 | 0.13 | 0.034 | 0 | 0.045 | 0.03 | 0 | 0 | 0 | 0 | 0 | 0 | 0 | 0 | 0 | 0 | 0 | 540 | 45 | 0 | 1 | 7 | 0.556 | 4.60103 | 0.01026824 | 4.639863 | 4
462 | 81.359 | 17.61 | 0.091 | 0.035 | 0 | 0.032 | 0 | 0.028 | 0.22 | 0.55 | 0 | 0.045 | 0.03 | 0 | 0 | 0 | 0 | 0 | 0 | 0 | 0 | 0 | 0 | 0 | 45 | 25 | 0 | 1 | 7 | 0.0556 | 4.566388348 | 0.0013924 | 6.372045 | 3
463 | 81.359 | 17.61 | 0.091 | 0.035 | 0 | 0.032 | 0 | 0.028 | 0.22 | 0.55 | 0 | 0.045 | 0.03 | 0 | 0 | 0 | 0 | 0 | 0 | 0 | 0 | 0 | 0 | 0 | -10 | 45 | 0 | 1 | 7 | 0.0556 | 4.566388348 | 0.0013924 | 6.372045 | 3
464 | 81.359 | 17.61 | 0.091 | 0.035 | 0 | 0.032 | 0 | 0.028 | 0.22 | 0.55 | 0 | 0.045 | 0.03 | 0 | 0 | 0 | 0 | 0 | 0 | 0 | 0 | 0 | 0 | 0 | -165 | 70 | 0 | 1 | 7 | 0.0556 | 4.566388348 | 0.0013924 | 6.372045 | 3
468 | 74.09 | 17 | 8.3 | 0.19 | 0 | 0.047 | 0 | 0.108 | 0 | 0 | 0.19 | 0.045 | 0.03 | 0 | 0 | 0 | 0 | 0 | 0 | 0 | 0 | 0 | 0 | 0 | 63 | 70 | 0 | 0.6 | 7 | 0.167 | 6.249151 | 0.003204453 | 5.784313 | 3
469 | 69.866 | 17.2 | 10.5 | 2 | 0 | 0.049 | 0 | 0.06 | 0 | 0 | 0.25 | 0.045 | 0.03 | 0 | 0 | 0 | 0 | 0 | 0 | 0 | 0 | 0 | 0 | 0 | 168 | 70 | 0 | 0.6 | 7 | 0.167 | 7.121776 | 0.01037363 | 4.820727 | 4
470 | 48.9 | 20 | 25 | 4.5 | 0 | 0 | 0 | 0.025 | 0 | 0 | 1.5 | 0.045 | 0.03 | 0 | 0 | 0 | 0 | 0 | 0 | 0 | 0 | 0 | 0 | 0 | 620 | 70 | 0 | 0.6 | 7 | 0.167 | 9.78817 | 0.01554806 | 4.607349 | 4
471 | 54.895 | 20 | 18 | 6.1 | 0 | 0.21 | 0 | 0.02 | 0 | 0 | 0.7 | 0.045 | 0.03 | 0 | 0 | 0 | 0 | 0 | 0 | 0 | 0 | 0 | 0 | 0 | 1028 | 70 | 0 | 0.6 | 7 | 0.167 | 9.252757 | 0.01801827 | 4.454845 | 4
476 | 61.185 | 27.3 | 7.3 | 3.8 | 0 | 0.31 | 0 | 0.03 | 0 | 0 | 0 | 0.045 | 0.03 | 0 | 0 | 0 | 0 | 0 | 0 | 0 | 0 | 0 | 0 | 0 | 1010 | 60 | 0 | 0.546 | 7 | 0.3333 | 7.713605 | 0.01419701 | 4.582864 | 4
477 | 61.185 | 27.3 | 7.3 | 3.8 | 0 | 0.31 | 0 | 0.03 | 0 | 0 | 0 | 0.045 | 0.03 | 0 | 0 | 0 | 0 | 0 | 0 | 0 | 0 | 0 | 0 | 0 | 1020 | 80 | 0 | 0.546 | 7 | 0.3333 | 7.713605 | 0.01419701 | 4.582864 | 4
478 | 61.185 | 27.3 | 7.3 | 3.8 | 0 | 0.31 | 0 | 0.03 | 0 | 0 | 0 | 0.045 | 0.03 | 0 | 0 | 0 | 0 | 0 | 0 | 0 | 0 | 0 | 0 | 0 | 850 | 100 | 0 | 0.546 | 7 | 0.3333 | 7.713605 | 0.01419701 | 4.582864 | 4
479 | 64.695 | 28.4 | 2.6 | 4.2 | 0 | 0 | 0 | 0.03 | 0 | 0 | 0 | 0.045 | 0.03 | 0 | 0 | 0 | 0 | 0 | 0 | 0 | 0 | 0 | 0 | 0 | 1010 | 60 | 0 | 0.546 | 7 | 0.3333 | 6.866899 | 0.01489415 | 4.490729 | 4
480 | 64.695 | 28.4 | 2.6 | 4.2 | 0 | 0 | 0 | 0.03 | 0 | 0 | 0 | 0.045 | 0.03 | 0 | 0 | 0 | 0 | 0 | 0 | 0 | 0 | 0 | 0 | 0 | 1010 | 80 | 0 | 0.546 | 7 | 0.3333 | 6.866899 | 0.01489415 | 4.490729 | 4
481 | 64.695 | 28.4 | 2.6 | 4.2 | 0 | 0 | 0 | 0.03 | 0 | 0 | 0 | 0.045 | 0.03 | 0 | 0 | 0 | 0 | 0 | 0 | 0 | 0 | 0 | 0 | 0 | 493 | 100 | 0 | 0.546 | 7 | 0.3333 | 6.866899 | 0.01489415 | 4.490729 | 4
482 | 54.895 | 19.8 | 18.6 | 6.4 | 0 | 0.2 | 0 | 0.03 | 0 | 0 | 0 | 0.045 | 0.03 | 0 | 0 | 0 | 0 | 0 | 0 | 0 | 0 | 0 | 0 | 0 | 1000 | 60 | 0 | 0.546 | 7 | 0.3333 | 9.048396 | 0.01844837 | 4.424656 | 4
483 | 54.895 | 19.8 | 18.6 | 6.4 | 0 | 0.2 | 0 | 0.03 | 0 | 0 | 0 | 0.045 | 0.03 | 0 | 0 | 0 | 0 | 0 | 0 | 0 | 0 | 0 | 0 | 0 | 1010 | 80 | 0 | 0.546 | 7 | 0.3333 | 9.048396 | 0.01844837 | 4.424656 | 4
484 | 54.895 | 19.8 | 18.6 | 6.4 | 0 | 0.2 | 0 | 0.03 | 0 | 0 | 0 | 0.045 | 0.03 | 0 | 0 | 0 | 0 | 0 | 0 | 0 | 0 | 0 | 0 | 0 | 782 | 100 | 0 | 0.546 | 7 | 0.3333 | 9.048396 | 0.01844837 | 4.424656 | 4
485 | 64.455 | 25.2 | 7.1 | 3 | 0 | 0.14 | 0 | 0.03 | 0 | 0 | 0 | 0.045 | 0.03 | 0 | 0 | 0 | 0 | 0 | 0 | 0 | 0 | 0 | 0 | 0 | 1010 | 60 | 0 | 0.546 | 7 | 0.3333 | 7.386605 | 0.01263837 | 4.665063 | 4
486 | 64.455 | 25.2 | 7.1 | 3 | 0 | 0.14 | 0 | 0.03 | 0 | 0 | 0 | 0.045 | 0.03 | 0 | 0 | 0 | 0 | 0 | 0 | 0 | 0 | 0 | 0 | 0 | 330 | 80 | 0 | 0.546 | 7 | 0.3333 | 7.386605 | 0.01263837 | 4.665063 | 4
487 | 64.455 | 25.2 | 7.1 | 3 | 0 | 0.14 | 0 | 0.03 | 0 | 0 | 0 | 0.045 | 0.03 | 0 | 0 | 0 | 0 | 0 | 0 | 0 | 0 | 0 | 0 | 0 | 240 | 100 | 0 | 0.546 | 7 | 0.3333 | 7.386605 | 0.01263837 | 4.665063 | 4
488 | 99.795 | 0 | 0 | 0 | 0 | 0.1 | 0 | 0.03 | 0 | 0 | 0 | 0.045 | 0.03 | 0 | 0 | 0 | 0 | 0 | 0 | 0 | 0 | 0 | 0 | 0 | -661.26 | 25 | 0 | 1 | 3 | 1 | 0 | 0 | 50 | 2
489 | 99.795 | 0 | 0 | 0 | 0 | 0.1 | 0 | 0.03 | 0 | 0 | 0 | 0.045 | 0.03 | 0 | 0 | 0 | 0 | 0 | 0 | 0 | 0 | 0 | 0 | 0 | -526.29 | 25 | 0 | 1 | 4 | 1 | 0 | 0 | 50 | 2
490 | 99.795 | 0 | 0 | 0 | 0 | 0.1 | 0 | 0.03 | 0 | 0 | 0 | 0.045 | 0.03 | 0 | 0 | 0 | 0 | 0 | 0 | 0 | 0 | 0 | 0 | 0 | -472.07 | 25 | 0 | 1 | 5 | 1 | 0 | 0 | 50 | 2
491 | 99.795 | 0 | 0 | 0 | 0 | 0.1 | 0 | 0.03 | 0 | 0 | 0 | 0.045 | 0.03 | 0 | 0 | 0 | 0 | 0 | 0 | 0 | 0 | 0 | 0 | 0 | -458.98 | 25 | 0 | 1 | 7 | 1 | 0 | 0 | 50 | 2
492 | 99.795 | 0 | 0 | 0 | 0 | 0.1 | 0 | 0.03 | 0 | 0 | 0 | 0.045 | 0.03 | 0 | 0 | 0 | 0 | 0 | 0 | 0 | 0 | 0 | 0 | 0 | -460.67 | 25 | 0 | 1 | 9 | 1 | 0 | 0 | 50 | 2
498 | 0 | 0 | 100 | 0 | 0 | 0.1 | 0 | 0.03 | 0 | 0 | 0 | 0.045 | 0.03 | 0 | 0 | 0 | 0 | 0 | 0 | 0 | 0 | 0 | 0 | 0 | -272.26 | 25 | 0 | 1 | 3 | 1 | 0 | 0 | 50 | 6
499 | 0 | 0 | 100 | 0 | 0 | 0.1 | 0 | 0.03 | 0 | 0 | 0 | 0.045 | 0.03 | 0 | 0 | 0 | 0 | 0 | 0 | 0 | 0 | 0 | 0 | 0 | -140.94 | 25 | 0 | 1 | 4 | 1 | 0 | 0 | 50 | 6
500 | 0 | 0 | 100 | 0 | 0 | 0.1 | 0 | 0.03 | 0 | 0 | 0 | 0.045 | 0.03 | 0 | 0 | 0 | 0 | 0 | 0 | 0 | 0 | 0 | 0 | 0 | -145.43 | 25 | 0 | 1 | 5 | 1 | 0 | 0 | 50 | 6
501 | 0 | 0 | 100 | 0 | 0 | 0.1 | 0 | 0.03 | 0 | 0 | 0 | 0.045 | 0.03 | 0 | 0 | 0 | 0 | 0 | 0 | 0 | 0 | 0 | 0 | 0 | -47.98 | 25 | 0 | 1 | 7 | 1 | 0 | 0 | 50 | 6
502 | 0 | 0 | 100 | 0 | 0 | 0.1 | 0 | 0.03 | 0 | 0 | 0 | 0.045 | 0.03 | 0 | 0 | 0 | 0 | 0 | 0 | 0 | 0 | 0 | 0 | 0 | -9.26 | 25 | 0 | 1 | 9 | 1 | 0 | 0 | 50 | 6
517 | 0 | 20 | 80 | 0 | 0 | 0.1 | 0 | 0.03 | 0 | 0 | 0 | 0.045 | 0.03 | 0 | 0 | 0 | 0 | 0 | 0 | 0 | 0 | 0 | 0 | 0 | 230.52 | 25 | 0 | 1 | 3 | 1 | 4.381535 | 1.110223e-16 | 32.55081 | 6
518 | 0 | 20 | 80 | 0 | 0 | 0.1 | 0 | 0.03 | 0 | 0 | 0 | 0.045 | 0.03 | 0 | 0 | 0 | 0 | 0 | 0 | 0 | 0 | 0 | 0 | 0 | 332.48 | 25 | 0 | 1 | 4 | 1 | 4.381535 | 1.110223e-16 | 32.55081 | 6
519 | 0 | 20 | 80 | 0 | 0 | 0.1 | 0 | 0.03 | 0 | 0 | 0 | 0.045 | 0.03 | 0 | 0 | 0 | 0 | 0 | 0 | 0 | 0 | 0 | 0 | 0 | 342.67 | 25 | 0 | 1 | 5 | 1 | 4.381535 | 1.110223e-16 | 32.55081 | 6
520 | 0 | 20 | 80 | 0 | 0 | 0.1 | 0 | 0.03 | 0 | 0 | 0 | 0.045 | 0.03 | 0 | 0 | 0 | 0 | 0 | 0 | 0 | 0 | 0 | 0 | 0 | 370.4 | 25 | 0 | 1 | 7 | 1 | 4.381535 | 1.110223e-16 | 32.55081 | 6
521 | 0 | 20 | 80 | 0 | 0 | 0.1 | 0 | 0.03 | 0 | 0 | 0 | 0.045 | 0.03 | 0 | 0 | 0 | 0 | 0 | 0 | 0 | 0 | 0 | 0 | 0 | 361.39 | 25 | 0 | 1 | 9 | 1 | 4.381535 | 1.110223e-16 | 32.55081 | 6
527 | 86.158 | 13.68 | 0 | 0.08 | 0 | 0.004 | 0 | 0.003 | 0 | 0 | 0 | 0.045 | 0.03 | 0 | 0 | 0 | 0 | 0 | 0 | 0 | 0 | 0 | 0 | 0 | 50.28 | 25 | 0 | 1 | 7 | 20 | 3.481409 | 0.002077608 | 5.906628 | 3
528 | 85.7365 | 13.14 | 0 | 1.04 | 0 | 0.0035 | 0 | 0.005 | 0 | 0 | 0 | 0.045 | 0.03 | 0 | 0 | 0 | 0 | 0 | 0 | 0 | 0 | 0 | 0 | 0 | 100.249 | 25 | 0 | 1 | 7 | 20 | 3.67058 | 0.007482404 | 4.816652 | 4
529 | 84.439 | 13.6 | 0 | 1.88 | 0 | 0.004 | 0 | 0.002 | 0 | 0 | 0 | 0.045 | 0.03 | 0 | 0 | 0 | 0 | 0 | 0 | 0 | 0 | 0 | 0 | 0 | 167.65 | 25 | 0 | 1 | 7 | 20 | 3.93829 | 0.01004641 | 4.591286 | 4
530 | 83.4981 | 12.94 | 0 | 3.48 | 0 | 0.0039 | 0 | 0.003 | 0 | 0 | 0 | 0.045 | 0.03 | 0 | 0 | 0 | 0 | 0 | 0 | 0 | 0 | 0 | 0 | 0 | 215.42 | 25 | 0 | 1 | 7 | 20 | 4.162678 | 0.01363966 | 4.349766 | 4
531 | 82.1088 | 13.04 | 0 | 4.77 | 0 | 0.0032 | 0 | 0.003 | 0 | 0 | 0 | 0.045 | 0.03 | 0 | 0 | 0 | 0 | 0 | 0 | 0 | 0 | 0 | 0 | 0 | 278.81 | 25 | 0 | 1 | 7 | 20 | 4.416725 | 0.0159368 | 4.240298 | 4
532 | 82.56 | 17.35 | 0 | 0.01 | 0 | 0.003 | 0 | 0.002 | 0 | 0 | 0 | 0.045 | 0.03 | 0 | 0 | 0 | 0 | 0 | 0 | 0 | 0 | 0 | 0 | 0 | 106.45 | 25 | 0 | 1 | 7 | 20 | 3.9739 | 0.0007336313 | 6.868261 | 3
533 | 81.2484 | 17.53 | 0 | 1.14 | 0 | 0.0036 | 0 | 0.003 | 0 | 0 | 0 | 0.045 | 0.03 | 0 | 0 | 0 | 0 | 0 | 0 | 0 | 0 | 0 | 0 | 0 | 208.58 | 25 | 0 | 1 | 7 | 20 | 4.320839 | 0.007820255 | 4.849126 | 4
534 | 80.287 | 17.61 | 0 | 2.02 | 0 | 0.004 | 0 | 0.004 | 0 | 0 | 0 | 0.045 | 0.03 | 0 | 0 | 0 | 0 | 0 | 0 | 0 | 0 | 0 | 0 | 0 | 279.88 | 25 | 0 | 1 | 7 | 20 | 4.530517 | 0.0103965 | 4.622373 | 4
535 | 78.8166 | 17.58 | 0 | 3.52 | 0 | 0.0034 | 0 | 0.005 | 0 | 0 | 0 | 0.045 | 0.03 | 0 | 0 | 0 | 0 | 0 | 0 | 0 | 0 | 0 | 0 | 0 | 412.85 | 25 | 0 | 1 | 7 | 20 | 4.827682 | 0.013694 | 4.410678 | 4
536 | 77.7873 | 17.38 | 0 | 4.75 | 0 | 0.0037 | 0 | 0.004 | 0 | 0 | 0 | 0.045 | 0.03 | 0 | 0 | 0 | 0 | 0 | 0 | 0 | 0 | 0 | 0 | 0 | 524.62 | 25 | 0 | 1 | 7 | 20 | 5.026126 | 0.01587901 | 4.299587 | 4
537 | 70.82 | 18.7 | 10.3 | 0 | 0 | 0.1 | 0 | 0.03 | 0 | 0 | 0 | 0.045 | 0.005 | 0 | 0 | 0 | 0 | 0 | 0 | 0 | 0 | 0 | 0 | 0 | -75 | 22 | 0 | 1 | 7 | 0.0625 | 6.609975 | 0 | 50 | 3
538 | 69.52 | 16.6 | 11 | 2.7 | 0 | 0.1 | 0 | 0.03 | 0 | 0 | 0 | 0.045 | 0.005 | 0 | 0 | 0 | 0 | 0 | 0 | 0 | 0 | 0 | 0 | 0 | 50 | 22 | 0 | 1 | 7 | 0.0625 | 7.149313 | 0.01204376 | 4.69274 | 4
539 | 68.359 | 16.3 | 14.4 | 0 | 0 | 0.1 | 0 | 0.006 | 0.33 | 0.43 | 0 | 0.045 | 0.03 | 0 | 0 | 0 | 0 | 0 | 0 | 0 | 0 | 0 | 0 | 0 | 80 | 25 | 0 | 0.1 | 7 | 0.33 | 7.432396 | 0.0003654714 | 7.745422 | 3
540 | 66.3 | 16.3 | 14 | 0 | 2.49 | 0.1 | 0 | 0.005 | 0.4 | 0.33 | 0 | 0.045 | 0.03 | 0 | 0 | 0 | 0 | 0 | 0 | 0 | 0 | 0 | 0 | 0 | 210 | 25 | 0 | 0.1 | 7 | 0.33 | 7.807231 | 0.009127899 | 4.971755 | 3
541 | 63.699 | 16.5 | 14.1 | 0 | 4.81 | 0.1 | 0 | 0.006 | 0.41 | 0.3 | 0 | 0.045 | 0.03 | 0 | 0 | 0 | 0 | 0 | 0 | 0 | 0 | 0 | 0 | 0 | 300 | 25 | 0 | 0.1 | 7 | 0.33 | 8.154929 | 0.0127255 | 4.70207 | 3
542 | 68.359 | 16.3 | 14.4 | 0 | 0 | 0.1 | 0 | 0.006 | 0.33 | 0.43 | 0 | 0.045 | 0.03 | 0 | 0 | 0 | 0 | 0 | 0 | 0 | 0 | 0 | 0 | 0 | 80 | 60 | 0 | 0.1 | 7 | 0.33 | 7.432396 | 0.0003654714 | 7.745422 | 3
543 | 68.359 | 16.3 | 14.4 | 0 | 0 | 0.1 | 0 | 0.006 | 0.33 | 0.43 | 0 | 0.045 | 0.03 | 0 | 0 | 0 | 0 | 0 | 0 | 0 | 0 | 0 | 0 | 0 | 150 | 60 | 0 | 0.1 | 7 | 0.33 | 7.432396 | 0.0003654714 | 7.745422 | 3
544 | 68.359 | 16.3 | 14.4 | 0 | 0 | 0.1 | 0 | 0.006 | 0.33 | 0.43 | 0 | 0.045 | 0.03 | 0 | 0 | 0 | 0 | 0 | 0 | 0 | 0 | 0 | 0 | 0 | 220 | 60 | 0 | 0.1 | 7 | 0.33 | 7.432396 | 0.0003654714 | 7.745422 | 3
545 | 71.795 | 0 | 0 | 0 | 0 | 0.1 | 0 | 0.03 | 0 | 0 | 0 | 0.045 | 0.03 | 28 | 0 | 0 | 0 | 0 | 0 | 0 | 0 | 0 | 0 | 0 | 86 | 25 | 0.0006 | 0.0055 | 4 | 0.166 | 5.71416 | 0.04760893 | 3.401575 | 7
546 | 69.795 | 2 | 0 | 0 | 0 | 0.1 | 0 | 0.03 | 0 | 0 | 0 | 0.045 | 0.03 | 28 | 0 | 0 | 0 | 0 | 0 | 0 | 0 | 0 | 0 | 0 | 176 | 25 | 0.0006 | 0.0055 | 4 | 0.166 | 6.330796 | 0.04758003 | 3.446609 | 7
547 | 67.795 | 4 | 0 | 0 | 0 | 0.1 | 0 | 0.03 | 0 | 0 | 0 | 0.045 | 0.03 | 28 | 0 | 0 | 0 | 0 | 0 | 0 | 0 | 0 | 0 | 0 | 277 | 25 | 0.0006 | 0.0055 | 4 | 0.166 | 6.75233 | 0.04755112 | 3.475132 | 7
548 | 65.795 | 6 | 0 | 0 | 0 | 0.1 | 0 | 0.03 | 0 | 0 | 0 | 0.045 | 0.03 | 28 | 0 | 0 | 0 | 0 | 0 | 0 | 0 | 0 | 0 | 0 | 380 | 25 | 0.0006 | 0.0055 | 4 | 0.166 | 7.09751 | 0.04752222 | 3.497313 | 7
549 | 67.795 | 2 | 0 | 2 | 0 | 0.1 | 0 | 0.03 | 0 | 0 | 0 | 0.045 | 0.03 | 28 | 0 | 0 | 0 | 0 | 0 | 0 | 0 | 0 | 0 | 0 | 256 | 25 | 0.0006 | 0.0055 | 4 | 0.166 | 6.718334 | 0.04797459 | 3.465239 | 7
550 | 68.795 | 2 | 0 | 1 | 0 | 0.1 | 0 | 0.03 | 0 | 0 | 0 | 0.045 | 0.03 | 28 | 0 | 0 | 0 | 0 | 0 | 0 | 0 | 0 | 0 | 0 | 206 | 25 | 0.0006 | 0.0055 | 4 | 0.166 | 6.550229 | 0.04778158 | 3.457735 | 7
551 | 67.295 | 4 | 0 | 0.5 | 0 | 0.1 | 0 | 0.03 | 0 | 0 | 0 | 0.045 | 0.03 | 28 | 0 | 0 | 0 | 0 | 0 | 0 | 0 | 0 | 0 | 0 | 236 | 25 | 0.0006 | 0.0055 | 4 | 0.166 | 6.874479 | 0.04765323 | 3.481055 | 7
552 | 66.795 | 4 | 0 | 1 | 0 | 0.1 | 0 | 0.03 | 0 | 0 | 0 | 0.045 | 0.03 | 28 | 0 | 0 | 0 | 0 | 0 | 0 | 0 | 0 | 0 | 0 | 296 | 25 | 0.0006 | 0.0055 | 4 | 0.166 | 6.970969 | 0.04775321 | 3.485288 | 7
553 | 65.795 | 4 | 0 | 2 | 0 | 0.1 | 0 | 0.03 | 0 | 0 | 0 | 0.045 | 0.03 | 28 | 0 | 0 | 0 | 0 | 0 | 0 | 0 | 0 | 0 | 0 | 336 | 25 | 0.0006 | 0.0055 | 4 | 0.166 | 7.138307 | 0.04794677 | 3.492077 | 7
554 | 70.4499 | 28.93 | 0 | 0.012 | 0.011 | 0.0009 | 0.11 | 0.0012 | 0.41 | 0 | 0 | 0.045 | 0.03 | 0 | 0 | 0 | 0 | 0 | 0 | 0 | 0 | 0 | 0 | 0 | -560 | 80 | 0 | 8 | 7 | 0.5 | 5.513804 | 0.001057796 | 6.692647 | 3
555 | 69.3902 | 28.89 | 0 | 0.011 | 1.08 | 0.0012 | 0.13 | 0.0026 | 0.42 | 0 | 0 | 0.045 | 0.03 | 0 | 0 | 0 | 0 | 0 | 0 | 0 | 0 | 0 | 0 | 0 | -500 | 80 | 0 | 8 | 7 | 0.5 | 5.709457 | 0.006002636 | 5.199911 | 3
556 | 68.4293 | 28.88 | 0 | 0.011 | 2.08 | 0.0015 | 0.1 | 0.0032 | 0.42 | 0 | 0 | 0.045 | 0.03 | 0 | 0 | 0 | 0 | 0 | 0 | 0 | 0 | 0 | 0 | 0 | -480 | 80 | 0 | 8 | 7 | 0.5 | 5.840083 | 0.008305174 | 4.927722 | 3
557 | 66.3986 | 28.85 | 0 | 0.01 | 4.1 | 0.0009 | 0.12 | 0.0055 | 0.44 | 0 | 0 | 0.045 | 0.03 | 0 | 0 | 0 | 0 | 0 | 0 | 0 | 0 | 0 | 0 | 0 | -11 | 80 | 0 | 8 | 7 | 0.5 | 6.114386 | 0.01166433 | 4.652633 | 3
558 | 62.3969 | 28.78 | 0 | 0.01 | 8.17 | 0.001 | 0.1 | 0.0071 | 0.46 | 0 | 0 | 0.045 | 0.03 | 0 | 0 | 0 | 0 | 0 | 0 | 0 | 0 | 0 | 0 | 0 | 199 | 80 | 0 | 8 | 7 | 0.5 | 6.571053 | 0.01654895 | 4.380094 | 3
559 | 69.3723 | 28.97 | 0 | 1.04 | 0.01 | 0.0012 | 0.11 | 0.0015 | 0.42 | 0 | 0 | 0.045 | 0.03 | 0 | 0 | 0 | 0 | 0 | 0 | 0 | 0 | 0 | 0 | 0 | -161 | 80 | 0 | 8 | 7 | 0.5 | 5.810932 | 0.00745953 | 5.018823 | 4
560 | 68.2814 | 29.06 | 0 | 2.07 | 0.01 | 0.0017 | 0.09 | 0.0019 | 0.41 | 0 | 0 | 0.045 | 0.03 | 0 | 0 | 0 | 0 | 0 | 0 | 0 | 0 | 0 | 0 | 0 | 8 | 80 | 0 | 8 | 7 | 0.5 | 6.027191 | 0.01048723 | 4.738794 | 4
561 | 66.0801 | 29.1 | 0 | 4.19 | 0.011 | 0.0015 | 0.1 | 0.0024 | 0.44 | 0 | 0 | 0.045 | 0.03 | 0 | 0 | 0 | 0 | 0 | 0 | 0 | 0 | 0 | 0 | 0 | 344 | 80 | 0 | 8 | 7 | 0.5 | 6.446936 | 0.01485776 | 4.465446 | 4
562 | 72.49 | 17 | 8.1 | 0.17 | 0 | 0.05 | 0 | 0.108 | 0.55 | 1.01 | 0.19 | 0.04 | 0.012 | 0 | 0 | 0 | 0 | 0 | 0.12 | 0.16 | 0 | 0 | 0 | 0 | 449 | 25 | 0.1 | 0.6 | 7 | 0.166 | 7.270896 | 0.003036621 | 5.896807 | 3
563 | 72.49 | 17 | 8.1 | 0.17 | 0 | 0.05 | 0 | 0.108 | 0.55 | 1.01 | 0.19 | 0.04 | 0.012 | 0 | 0 | 0 | 0 | 0 | 0.12 | 0.16 | 0 | 0 | 0 | 0 | 379 | 25 | 0.1 | 0.6 | 7 | 0.166 | 7.270896 | 0.003036621 | 5.896807 | 3
564 | 76.62 | 12.2 | 0 | 11 | 0.02 | 0.1 | 0 | 0.006 | 0 | 0 | 0 | 0.045 | 0.009 | 0 | 0 | 0 | 0 | 0 | 0 | 0 | 0 | 0 | 0 | 0 | 601 | 25 | 0 | 1 | 0 | 0.05 | 5.261145 | 0.02396911 | 3.961776 | 4
566 | 79.497 | 13.9 | 0 | 0 | 0 | 0.1 | 0 | 0.004 | 0.03 | 0.02 | 0 | 0.045 | 0.004 | 0 | 6.4 | 0 | 0 | 0 | 0 | 0 | 0 | 0 | 0 | 0 | 341 | 25 | 0 | 1 | 0 | 0.05 | 5.516239 | 0.005305953 | 5.292116 | 3
567 | 83.435 | 13.3 | 0 | 0 | 0 | 0.1 | 0 | 0.01 | 3 | 0.1 | 0 | 0.045 | 0.01 | 0 | 0 | 0 | 0 | 0 | 0 | 0 | 0 | 0 | 0 | 0 | 229 | 25 | 0 | 1 | 0 | 0.05 | 5.144074 | 0.003153735 | 5.713657 | 3
568 | 65.293 | 25.26 | 6.39 | 2.72 | 0 | 0.232 | 0 | 0.03 | 0 | 0 | 0 | 0.045 | 0.03 | 0 | 0 | 0 | 0 | 0 | 0 | 0 | 0 | 0 | 0 | 0 | 627 | 80 | 0 | 4 | 7 | 1 | 7.206239 | 0.0120368 | 4.696686 | 4
571 | 21.7 | 20.2 | 0 | 0 | 0 | 0.1 | 0 | 0.03 | 0 | 0 | 24.7 | 0.045 | 0.03 | 10.5 | 0 | 0 | 0 | 0 | 0 | 22.9 | 0 | 0 | 0 | 0 | -130 | 25 | 0 | 0.6 | 7 | 1 | 13.38087 | 0.0235856 | 4.38119 | 5
574 | 22 | 21 | 24 | 0 | 0 | 0.1 | 0 | 0.03 | 0 | 0 | 0 | 0.045 | 0.03 | 9 | 0 | 0 | 0 | 0 | 0 | 24 | 0 | 0 | 0 | 0 | 164 | 25 | 0 | 0.6 | 7 | 1 | 13.35788 | 0.02138817 | 4.46539 | 5
577 | 24.58 | 25.12 | 25.92 | 0 | 0 | 0.1 | 0 | 0.03 | 0 | 0 | 0 | 0.045 | 0.03 | 0 | 0 | 0 | 0 | 0 | 0 | 24.9 | 0 | 0 | 0 | 0 | 310 | 25 | 0 | 0.6128 | 7 | 1 | 11.51548 | 0.001662708 | 6.61965 | 5
578 | 20.47 | 16.48 | 25.48 | 0 | 0 | 0.1 | 0 | 0.03 | 0 | 0 | 13.49 | 0.045 | 0.03 | 0 | 0 | 0 | 0 | 0 | 0 | 23.99 | 0 | 0 | 0 | 0 | 90 | 25 | 0 | 0.6128 | 7 | 1 | 13.15434 | 0.004651345 | 5.783912 | 5
579 | 18.78 | 16.25 | 21.78 | 0 | 0 | 0.1 | 0 | 0.03 | 0 | 0 | 21.69 | 0.045 | 0.03 | 0 | 0 | 0 | 0 | 0 | 0 | 21.5 | 0 | 0 | 0 | 0 | 80 | 25 | 0 | 0.6128 | 7 | 1 | 13.3653 | 0.006164038 | 5.546248 | 5
580 | 17.87 | 16.65 | 18.79 | 0 | 0 | 0.1 | 0 | 0.03 | 8.99 | 0 | 10.17 | 0.006 | 0.003 | 8.63 | 0 | 0 | 0 | 0 | 0 | 18.86 | 0 | 0 | 0 | 0 | 580 | 25 | 0 | 0.1 | 7 | 1 | 16.0055 | 0.01240296 | 5.017219 | 5
581 | 17.87 | 16.65 | 18.79 | 0 | 0 | 0.1 | 0 | 0.03 | 8.99 | 0 | 10.17 | 0.006 | 0.003 | 8.63 | 0 | 0 | 0 | 0 | 0 | 18.86 | 0 | 0 | 0 | 0 | -250 | 25 | 0 | 1 | 7 | 1 | 16.0055 | 0.01240296 | 5.017219 | 5
582 | 23.4 | 21.8 | 24.6 | 0 | 0 | 0.1 | 0 | 0.03 | 0 | 0 | 0 | 0.045 | 0.03 | 5.6 | 0 | 0 | 0 | 0 | 0 | 24.7 | 0 | 0 | 0 | 0 | 270 | 25 | 0 | 0.6128 | 7 | 1 | 13.1397 | 0.01497547 | 4.767825 | 5
589 | 38.03 | 23.63 | 13.33 | 0 | 0 | 0.1 | 0 | 0.03 | 0 | 24.99 | 0 | 0.045 | 0.03 | 0 | 0 | 0 | 0 | 0 | 0 | 0 | 0 | 0 | 0 | 0 | 931 | 25 | 0.5 | 0 | 0 | 1 | 10.98265 | 1.922592e-16 | 32.47293 | 5
590 | 36.68 | 22.79 | 12.86 | 0 | 0 | 0.1 | 0 | 0.03 | 0 | 24.1 | 0 | 0.045 | 0.03 | 3.55 | 0 | 0 | 0 | 0 | 0 | 0 | 0 | 0 | 0 | 0 | 923 | 25 | 0.5 | 0 | 0 | 1 | 12.32089 | 0.008839511 | 5.197786 | 5
591 | 25 | 23 | 26 | 0 | 0 | 0.1 | 0 | 0.03 | 0 | 0 | 0 | 0.045 | 0.03 | 0 | 0 | 0 | 0 | 0 | 0 | 26 | 0 | 0 | 0 | 0 | 805 | 25 | 0 | 0.1 | 7 | 1 | 11.52552 | 0.001734803 | 6.58316 | 5
592 | 25 | 23 | 26 | 0 | 0 | 0.1 | 0 | 0.03 | 0 | 0 | 0 | 0.045 | 0.03 | 0 | 0 | 0 | 0 | 0 | 0 | 26 | 0 | 0 | 0 | 0 | 246 | 25 | 0 | 0.1 | 1 | 1 | 11.52552 | 0.001734803 | 6.58316 | 5
593 | 23.9 | 22.3 | 25.1 | 0 | 0 | 0.1 | 0 | 0.03 | 0 | 0 | 0 | 0.045 | 0.03 | 3.5 | 0 | 0 | 0 | 0 | 0 | 25.2 | 0 | 0 | 0 | 0 | 808 | 25 | 0 | 0.6128 | 7 | 1.67 | 12.83189 | 0.01044363 | 5.070587 | 5
594 | 23.4 | 21.8 | 24.6 | 0 | 0 | 0.1 | 0 | 0.03 | 0 | 0 | 0 | 0.045 | 0.03 | 5.6 | 0 | 0 | 0 | 0 | 0 | 24.7 | 0 | 0 | 0 | 0 | 496 | 25 | 0 | 0.6128 | 7 | 1.67 | 13.1397 | 0.01497547 | 4.767825 | 5
595 | 22.9 | 21.3 | 24 | 0 | 0 | 0.1 | 0 | 0.03 | 0 | 0 | 0 | 0.045 | 0.03 | 7.7 | 0 | 0 | 0 | 0 | 0 | 24.1 | 0 | 0 | 0 | 0 | 256 | 25 | 0 | 0.6128 | 7 | 1.67 | 13.30652 | 0.01908127 | 4.56285 | 5
596 | 19.98 | 18.4 | 40.84 | 0 | 0 | 0.0011 | 0 | 0.0165 | 0 | 0 | 0 | 0.045 | 0.001 | 0 | 0 | 0 | 0 | 0 | 0 | 20.67 | 0 | 0 | 0 | 0 | 320 | 25 | 0 | 0.6128 | 7 | 1 | 11.09968 | 0.001437083 | 6.730347 | 5
597 | 18.46 | 16.95 | 37.81 | 7.64 | 0 | 0.0009 | 0 | 0.016 | 0 | 0 | 0 | 0.045 | 0.001 | 0 | 0 | 0 | 0 | 0 | 0 | 18.99 | 0 | 0 | 0 | 0 | 910 | 25 | 0 | 0.6128 | 7 | 1 | 12.14465 | 0.02019869 | 4.473739 | 5
629 | 0 | 13.31 | 81.45 | 5.24 | 0 | 0.1 | 0 | 0.03 | 0 | 0 | 0 | 0.045 | 0.03 | 0 | 0 | 0 | 0 | 0 | 0 | 0 | 0 | 0 | 0 | 0 | 297.86 | 60 | 0 | 0.5 | 7 | 2 | 4.66228 | 0.01702043 | 4.206657 | 6
630 | 0 | 20.53 | 74.55 | 4.92 | 0 | 0.1 | 0 | 0.03 | 0 | 0 | 0 | 0.045 | 0.03 | 0 | 0 | 0 | 0 | 0 | 0 | 0 | 0 | 0 | 0 | 0 | 470.4 | 60 | 0 | 0.5 | 7 | 2 | 5.534662 | 0.01642898 | 4.31187 | 6
503.93 | 0 | 16.95 | 74.64 | 8.41 | 0 | 0.1 | 0 | 0.03 | 0 | 0 | 0 | 0.045 | 0.03 | 0 | 0 | 0 | 0 | 0 | 0 | 0 | 0 | 0 | 0 | 0 | 503.93 | 60 | 0 | 0.5 | 7 | 2 | 5.686927 | 0.02138148 | 4.094802 | 6
632 | 0 | 28.67 | 65.94 | 5.38 | 0 | 0.1 | 0 | 0.03 | 0 | 0 | 0 | 0.045 | 0.03 | 0 | 0 | 0 | 0 | 0 | 0 | 0 | 0 | 0 | 0 | 0 | 456.61 | 60 | 0 | 0.5 | 7 | 2 | 6.285906 | 0.01708069 | 4.333357 | 6
633 | 0 | 16.75 | 73.56 | 9.69 | 0 | 0.1 | 0 | 0.03 | 0 | 0 | 0 | 0.045 | 0.03 | 0 | 0 | 0 | 0 | 0 | 0 | 0 | 0 | 0 | 0 | 0 | 515.38 | 60 | 0 | 0.5 | 7 | 2 | 5.850249 | 0.02289357 | 4.047747 | 6
634 | 0 | 32.02 | 62.82 | 5.16 | 0 | 0.1 | 0 | 0.03 | 0 | 0 | 0 | 0.045 | 0.03 | 0 | 0 | 0 | 0 | 0 | 0 | 0 | 0 | 0 | 0 | 0 | 374.18 | 60 | 0 | 0.5 | 7 | 2 | 6.434759 | 0.01669981 | 4.363109 | 6
635 | 0 | 26.63 | 66.5 | 6.87 | 0 | 0.1 | 0 | 0.03 | 0 | 0 | 0 | 0.045 | 0.03 | 0 | 0 | 0 | 0 | 0 | 0 | 0 | 0 | 0 | 0 | 0 | 513.09 | 60 | 0 | 0.5 | 7 | 2 | 6.381914 | 0.01927018 | 4.235179 | 6
636 | 0 | 13.98 | 74.36 | 11.66 | 0 | 0.1 | 0 | 0.03 | 0 | 0 | 0 | 0.045 | 0.03 | 0 | 0 | 0 | 0 | 0 | 0 | 0 | 0 | 0 | 0 | 0 | 460.8 | 60 | 0 | 0.5 | 7 | 2 | 5.753092 | 0.02504948 | 3.962304 | 6
637 | 0 | 10.53 | 74.44 | 15.03 | 0 | 0.1 | 0 | 0.03 | 0 | 0 | 0 | 0.045 | 0.03 | 0 | 0 | 0 | 0 | 0 | 0 | 0 | 0 | 0 | 0 | 0 | 371.93 | 60 | 0 | 0.5 | 7 | 2 | 5.644768 | 0.02828006 | 3.848686 | 6
638 | 0 | 13.06 | 72.04 | 14.9 | 0 | 0.1 | 0 | 0.03 | 0 | 0 | 0 | 0.045 | 0.03 | 0 | 0 | 0 | 0 | 0 | 0 | 0 | 0 | 0 | 0 | 0 | 524.6 | 60 | 0 | 0.5 | 7 | 2 | 6.0396 | 0.02812423 | 3.882847 | 6
617.8 | 0 | 22.59 | 65.14 | 12.27 | 0 | 0.1 | 0 | 0.03 | 0 | 0 | 0 | 0.045 | 0.03 | 0 | 0 | 0 | 0 | 0 | 0 | 0 | 0 | 0 | 0 | 0 | 453.98 | 60 | 0 | 0.5 | 7 | 2 | 6.807848 | 0.02553077 | 4.018882 | 6
640 | 0 | 26.52 | 61.68 | 11.8 | 0 | 0.1 | 0 | 0.03 | 0 | 0 | 0 | 0.045 | 0.03 | 0 | 0 | 0 | 0 | 0 | 0 | 0 | 0 | 0 | 0 | 0 | 496.47 | 60 | 0 | 0.5 | 7 | 2 | 7.043041 | 0.0250044 | 4.051727 | 6
54 | 0 | 18.3 | 66.67 | 15.03 | 0 | 0.1 | 0 | 0.03 | 0 | 0 | 0 | 0.045 | 0.03 | 0 | 0 | 0 | 0 | 0 | 0 | 0 | 0 | 0 | 0 | 0 | 504.91 | 60 | 0 | 0.5 | 7 | 2 | 6.730093 | 0.02815137 | 3.929022 | 6
645 | 0 | 28.97 | 59.12 | 11.91 | 0 | 0.1 | 0 | 0.03 | 0 | 0 | 0 | 0.045 | 0.03 | 0 | 0 | 0 | 0 | 0 | 0 | 0 | 0 | 0 | 0 | 0 | 535.04 | 60 | 0 | 0.5 | 7 | 2 | 7.199366 | 0.02507847 | 4.058692 | 6
646 | 0 | 30.31 | 56.91 | 12.79 | 0 | 0.1 | 0 | 0.03 | 0 | 0 | 0 | 0.045 | 0.03 | 0 | 0 | 0 | 0 | 0 | 0 | 0 | 0 | 0 | 0 | 0 | 600.53 | 60 | 0 | 0.5 | 7 | 2 | 7.365977 | 0.02591735 | 4.040049 | 6
647 | 0 | 9.52 | 69.41 | 21.07 | 0 | 0.1 | 0 | 0.03 | 0 | 0 | 0 | 0.045 | 0.03 | 0 | 0 | 0 | 0 | 0 | 0 | 0 | 0 | 0 | 0 | 0 | 535.16 | 60 | 0 | 0.5 | 7 | 2 | 6.166789 | 0.03298938 | 3.753311 | 6
648 | 0 | 19.04 | 57.97 | 22.98 | 0 | 0.1 | 0 | 0.03 | 0 | 0 | 0 | 0.045 | 0.03 | 0 | 0 | 0 | 0 | 0 | 0 | 0 | 0 | 0 | 0 | 0 | 584.45 | 60 | 0 | 0.5 | 7 | 2 | 7.64258 | 0.03409039 | 3.817976 | 6
679 | 0 | 20 | 55 | 25 | 0 | 0.1 | 0 | 0.03 | 0 | 0 | 0 | 0.045 | 0.03 | 0 | 0 | 0 | 0 | 0 | 0 | 0 | 0 | 0 | 0 | 0 | 273.83 | 90 | 0 | 0.5 | 7 | 2 | 7.9074 | 0.03533029 | 3.801739 | 6
680 | 0 | 22 | 65 | 13 | 0 | 0.1 | 0 | 0.03 | 0 | 0 | 0 | 0.045 | 0.03 | 0 | 0 | 0 | 0 | 0 | 0 | 0 | 0 | 0 | 0 | 0 | 312.68 | 90 | 0 | 0.5 | 7 | 2 | 6.847471 | 0.02624609 | 3.997401 | 6
681 | 0 | 29 | 59 | 12 | 0 | 0.1 | 0 | 0.03 | 0 | 0 | 0 | 0.045 | 0.03 | 0 | 0 | 0 | 0 | 0 | 0 | 0 | 0 | 0 | 0 | 0 | 261.1 | 90 | 0 | 0.5 | 7 | 2 | 7.211605 | 0.02516773 | 4.056344 | 6
682 | 0 | 23 | 65 | 12 | 0 | 0.1 | 0 | 0.03 | 0 | 0 | 0 | 0.045 | 0.03 | 0 | 0 | 0 | 0 | 0 | 0 | 0 | 0 | 0 | 0 | 0 | 234.98 | 90 | 0 | 0.5 | 7 | 2 | 6.808412 | 0.02525705 | 4.028281 | 6
683 | 0 | 20 | 59 | 21 | 0 | 0.1 | 0 | 0.03 | 0 | 0 | 0 | 0.045 | 0.03 | 0 | 0 | 0 | 0 | 0 | 0 | 0 | 0 | 0 | 0 | 0 | 297.07 | 90 | 0 | 0.5 | 7 | 2 | 7.543601 | 0.03274827 | 3.847202 | 6
684 | 0 | 0 | 0 | 0 | 0 | 0.1 | 0 | 0.03 | 0 | 0 | 0 | 0.045 | 0.03 | 100 | 0 | 0 | 0 | 0 | 0 | 0 | 0 | 0 | 0 | 0 | -530 | 25 | 0 | 1 | 7 | 1 | 0 | 0 | 50 | 1
685 | 0 | 0 | 0 | 0 | 0 | 0.1 | 0 | 0.03 | 0 | 0 | 1 | 0.045 | 0.03 | 99 | 0 | 0 | 0 | 0 | 0 | 0 | 0 | 0 | 0 | 0 | -440 | 25 | 0 | 1 | 7 | 0.1 | 0.2291475 | 0 | 50 | 1
686 | 0 | 0 | 0 | 0 | 0 | 0.1 | 0 | 0.03 | 0 | 0 | 2 | 0.045 | 0.03 | 98 | 0 | 0 | 0 | 0 | 0 | 0 | 0 | 0 | 0 | 0 | -410 | 25 | 0 | 1 | 7 | 0.1 | 0.4108857 | 0 | 50 | 1
687 | 0 | 0 | 0 | 0 | 0 | 0.1 | 0 | 0.03 | 0 | 0 | 3 | 0.045 | 0.03 | 97 | 0 | 0 | 0 | 0 | 0 | 0 | 0 | 0 | 0 | 0 | -390 | 25 | 0 | 1 | 7 | 0.1 | 0.5753764 | 0 | 50 | 1
688 | 0 | 0 | 0 | 0 | 0 | 0.1 | 0 | 0.03 | 0 | 0 | 4 | 0.045 | 0.03 | 96 | 0 | 0 | 0 | 0 | 0 | 0 | 0 | 0 | 0 | 0 | -360 | 25 | 0 | 1 | 7 | 0.1 | 0.7289363 | 0 | 50 | 1
689 | 0 | 0 | 0 | 0 | 0 | 0.1 | 0 | 0.03 | 0 | 0 | 5 | 0.045 | 0.03 | 95 | 0 | 0 | 0 | 0 | 0 | 0 | 0 | 0 | 0 | 0 | -320 | 25 | 0 | 1 | 7 | 0.1 | 0.8745303 | 0 | 50 | 1
690 | 0 | 0 | 0 | 0 | 0 | 0.1 | 0 | 0.03 | 0 | 0 | 0 | 0.045 | 0.03 | 100 | 0 | 0 | 0 | 0 | 0 | 0 | 0 | 0 | 0 | 0 | -650 | 25 | 0 | 0.6 | 7 | 0.1 | 0 | 0 | 50 | 1
698 | 0 | 0 | 0 | 0 | 0 | 0.1 | 0 | 0.03 | 0 | 0 | 0 | 0.045 | 0.03 | 100 | 0 | 0 | 0 | 0 | 0 | 0 | 0 | 0 | 0 | 0 | -376 | 25 | 0 | 0.6 | 5.9 | 0.1 | 0 | 0 | 50 | 1
702 | 0 | 0 | 0 | 0 | 0 | 0.1 | 0 | 0.03 | 0 | 0 | 0 | 0.045 | 0.03 | 100 | 0 | 0 | 0 | 0 | 0 | 0 | 0 | 0 | 0 | 0 | -442 | 25 | 0 | 0.1 | 8 | 0.1 | 0 | 0 | 50 | 1
703 | 0 | 0 | 0 | 7.41 | 0 | 0.1 | 0 | 0.03 | 0 | 0 | 0 | 0.045 | 0.03 | 92.59 | 0 | 0 | 0 | 0 | 0 | 0 | 0 | 0 | 0 | 0 | -325 | 25 | 0 | 0.1 | 8 | 0.1 | 0.8793593 | 0.007110354 | 4.240384 | 1
704 | 0 | 0 | 0 | 23.13 | 0 | 0.1 | 0 | 0.03 | 0 | 0 | 0 | 0.045 | 0.03 | 76.87 | 0 | 0 | 0 | 0 | 0 | 0 | 0 | 0 | 0 | 0 | -4 | 25 | 0 | 0.1 | 8 | 0.1 | 2.277265 | 0.01265461 | 4.152916 | 1
705 | 0 | 0 | 0 | 32.66 | 0 | 0.1 | 0 | 0.03 | 0 | 0 | 0 | 0.045 | 0.03 | 67.34 | 0 | 0 | 0 | 0 | 0 | 0 | 0 | 0 | 0 | 0 | 250 | 25 | 0 | 0.1 | 8 | 0.1 | 3.051063 | 0.01501171 | 4.131591 | 1
706 | 0 | 12.33 | 0 | 0 | 0 | 0.1 | 0 | 0.03 | 0 | 0 | 0 | 0.045 | 0.03 | 87.67 | 0 | 0 | 0 | 0 | 0 | 0 | 0 | 0 | 0 | 0 | -232 | 25 | 0 | 0.1 | 8 | 0.139 | 2.065747 | 0.03258841 | 3.288951 | 1
707 | 0 | 14.35 | 0 | 0 | 0 | 0.1 | 0 | 0.03 | 0 | 0 | 0 | 0.045 | 0.03 | 85.65 | 0 | 0 | 0 | 0 | 0 | 0 | 0 | 0 | 0 | 0 | -202 | 25 | 0 | 0.1 | 8 | 0.166 | 2.317295 | 0.03494192 | 3.278288 | 1
708 | 0 | 23.88 | 0 | 0 | 0 | 0.1 | 0 | 0.03 | 0 | 0 | 0 | 0.045 | 0.03 | 76.12 | 0 | 0 | 0 | 0 | 0 | 0 | 0 | 0 | 0 | 0 | -247 | 25 | 0 | 0.1 | 8 | 0.166 | 3.366738 | 0.04356374 | 3.248959 | 1
709 | 0 | 0 | 0 | 0 | 0 | 0.1 | 0 | 0.03 | 0 | 0 | 0 | 0.045 | 0.03 | 100 | 0 | 0 | 0 | 0 | 0 | 0 | 0 | 0 | 0 | 0 | -630 | 26 | 0 | 0.1 | 8 | 0.166 | 0 | 0 | 50 | 1
710 | 0 | 0 | 0 | 9.29 | 0 | 0.1 | 0 | 0.03 | 0 | 0 | 0 | 0.045 | 0.03 | 90.71 | 0 | 0 | 0 | 0 | 0 | 0 | 0 | 0 | 0 | 0 | -485 | 25 | 0 | 0.1 | 8 | 0.166 | 1.061743 | 0.007972113 | 4.222873 | 1
711 | 0 | 0 | 0 | 16.88 | 0 | 0.1 | 0 | 0.03 | 0 | 0 | 0 | 0.045 | 0.03 | 83.12 | 0 | 0 | 0 | 0 | 0 | 0 | 0 | 0 | 0 | 0 | -265 | 25 | 0 | 0.1 | 8 | 0.166 | 1.747657 | 0.01079188 | 4.176262 | 1
712 | 0 | 0 | 0 | 29.22 | 0 | 0.1 | 0 | 0.03 | 0 | 0 | 0 | 0.045 | 0.03 | 70.78 | 0 | 0 | 0 | 0 | 0 | 0 | 0 | 0 | 0 | 0 | -130 | 25 | 0 | 0.1 | 8 | 0.166 | 2.775508 | 0.01421812 | 4.137658 | 1
713 | 0 | 0 | 0 | 9.91 | 0 | 0.1 | 0 | 0.03 | 0 | 0 | 0 | 0.045 | 0.03 | 90.09 | 0 | 0 | 0 | 0 | 0 | 0 | 0 | 0 | 0 | 0 | -330 | 25 | 0 | 0.1 | 8 | 0.166 | 1.120468 | 0.0082373 | 4.21783 | 1
714 | 0 | 0 | 0 | 12.91 | 0 | 0.1 | 0 | 0.03 | 0 | 0 | 0 | 0.045 | 0.03 | 87.09 | 0 | 0 | 0 | 0 | 0 | 0 | 0 | 0 | 0 | 0 | -330 | 25 | 0 | 0.1 | 8 | 0.166 | 1.39684 | 0.009419304 | 4.197109 | 1
715 | 0 | 0 | 0 | 15.77 | 0 | 0.1 | 0 | 0.03 | 0 | 0 | 0 | 0.045 | 0.03 | 84.23 | 0 | 0 | 0 | 0 | 0 | 0 | 0 | 0 | 0 | 0 | -280 | 25 | 0 | 0.1 | 8 | 0.166 | 1.650952 | 0.01042591 | 4.181506 | 1
716 | 0 | 0 | 0 | 18.5 | 0 | 0.1 | 0 | 0.03 | 0 | 0 | 0 | 0.045 | 0.03 | 81.5 | 0 | 0 | 0 | 0 | 0 | 0 | 0 | 0 | 0 | 0 | -200 | 25 | 0 | 0.1 | 8 | 0.166 | 1.887179 | 0.0113049 | 4.16928 | 1
717 | 0 | 0 | 0 | 24.11 | 0 | 0.1 | 0 | 0.03 | 0 | 0 | 0 | 0.045 | 0.03 | 75.89 | 0 | 0 | 0 | 0 | 0 | 0 | 0 | 0 | 0 | 0 | -40 | 25 | 0 | 0.1 | 8 | 0.166 | 2.358453 | 0.01292111 | 4.150028 | 1
718 | 0 | 0 | 0 | 0 | 0 | 0.1 | 0 | 0.03 | 0 | 0 | 0 | 0.045 | 0.03 | 100 | 0 | 0 | 0 | 0 | 0 | 0 | 0 | 0 | 0 | 0 | -605 | 25 | 0 | 0.01 | 7 | 0.166 | 0 | 0 | 50 | 1
719 | 0 | 0 | 0 | 0 | 0 | 0.1 | 0 | 0.03 | 0 | 0 | 0 | 0.045 | 0.03 | 100 | 0 | 0 | 0 | 0 | 0 | 0 | 0 | 0 | 0 | 0 | -685 | 25 | 0 | 0.1 | 7 | 0.166 | 0 | 0 | 50 | 1
720 | 0 | 0 | 0 | 0 | 0 | 0.1 | 0 | 0.03 | 0 | 0 | 0 | 0.045 | 0.03 | 100 | 0 | 0 | 0 | 0 | 0 | 0 | 0 | 0 | 0 | 0 | -730 | 25 | 0 | 0.5 | 7 | 0.166 | 0 | 0 | 50 | 1
721 | 0 | 0 | 0 | 0 | 0 | 0.1 | 0 | 0.03 | 0 | 0 | 0 | 0.045 | 0.03 | 100 | 0 | 0 | 0 | 0 | 0 | 0 | 0 | 0 | 0 | 0 | -745 | 25 | 0 | 1 | 7 | 0.166 | 0 | 0 | 50 | 1
722 | 0 | 0 | 0 | 0 | 0 | 0.1 | 0 | 0.03 | 0 | 0 | 0 | 0.045 | 0.03 | 100 | 0 | 0 | 0 | 0 | 0 | 0 | 0 | 0 | 0 | 0 | -680 | 25 | 0 | 0.1 | 4 | 0.166 | 0 | 0 | 50 | 1
723 | 0 | 0 | 0 | 0 | 0 | 0.1 | 0 | 0.03 | 0 | 0 | 0 | 0.045 | 0.03 | 100 | 0 | 0 | 0 | 0 | 0 | 0 | 0 | 0 | 0 | 0 | -685 | 25 | 0 | 0.1 | 5.8 | 0.166 | 0 | 0 | 50 | 1
724 | 0 | 0 | 0 | 0 | 0 | 0.1 | 0 | 0.03 | 0 | 0 | 0 | 0.045 | 0.03 | 100 | 0 | 0 | 0 | 0 | 0 | 0 | 0 | 0 | 0 | 0 | -675 | 25 | 0 | 0.1 | 8.1 | 0.166 | 0 | 0 | 50 | 1
725 | 0 | 0 | 0 | 0 | 0 | 0.1 | 0 | 0.03 | 0 | 0 | 0 | 0.045 | 0.03 | 100 | 0 | 0 | 0 | 0 | 0 | 0 | 0 | 0 | 0 | 0 | -650 | 25 | 0 | 0.1 | 9 | 0.166 | 0 | 0 | 50 | 1
726 | 0 | 0 | 0 | 0 | 0 | 0.1 | 0 | 0.03 | 0 | 0 | 0 | 0.045 | 0.03 | 100 | 0 | 0 | 0 | 0 | 0 | 0 | 0 | 0 | 0 | 0 | -600 | 25 | 0 | 0.1 | 9.4 | 0.166 | 0 | 0 | 50 | 1
727 | 0 | 0 | 0 | 0 | 0 | 0.1 | 0 | 0.03 | 0 | 0 | 0 | 0.045 | 0.03 | 100 | 0 | 0 | 0 | 0 | 0 | 0 | 0 | 0 | 0 | 0 | -770 | 25 | 0 | 1 | 4 | 0.166 | 0 | 0 | 50 | 1
728 | 0 | 0 | 0 | 0 | 0 | 0.1 | 0 | 0.03 | 0 | 0 | 0 | 0.045 | 0.03 | 100 | 0 | 0 | 0 | 0 | 0 | 0 | 0 | 0 | 0 | 0 | -760 | 25 | 0 | 1 | 5.8 | 0.166 | 0 | 0 | 50 | 1
729 | 0 | 0 | 0 | 0 | 0 | 0.1 | 0 | 0.03 | 0 | 0 | 0 | 0.045 | 0.03 | 100 | 0 | 0 | 0 | 0 | 0 | 0 | 0 | 0 | 0 | 0 | -760 | 25 | 0 | 1 | 8.1 | 0.166 | 0 | 0 | 50 | 1
730 | 0 | 0 | 0 | 0 | 0 | 0.1 | 0 | 0.03 | 0 | 0 | 0 | 0.045 | 0.03 | 100 | 0 | 0 | 0 | 0 | 0 | 0 | 0 | 0 | 0 | 0 | -720 | 25 | 0 | 1 | 10.2 | 0.166 | 0 | 0 | 50 | 1
731 | 0 | 0 | 0 | 0 | 0 | 0.1 | 0 | 0.03 | 0 | 0 | 0 | 0.045 | 0.03 | 100 | 0 | 0 | 0 | 0 | 0 | 0 | 0 | 0 | 0 | 0 | -500 | 25 | 0 | 0.1 | 10 | 1 | 0 | 0 | 50 | 1
732 | 0 | 0 | 0 | 0 | 0 | 0.1 | 15.34 | 0.03 | 0 | 0 | 0 | 0.045 | 0.03 | 84.66 | 0 | 0 | 0 | 0 | 0 | 0 | 0 | 0 | 0 | 0 | -125 | 25 | 0 | 0.1 | 10 | 1 | 1.650247 | 0 | 50 | 1
733 | 0 | 0 | 0 | 0 | 0 | 0.1 | 37.8 | 0.03 | 0 | 0 | 0 | 0.045 | 0.03 | 62.2 | 0 | 0 | 0 | 0 | 0 | 0 | 0 | 0 | 0 | 0 | -750 | 25 | 0 | 0.1 | 10 | 1 | 3.514616 | 0 | 50 | 1
734 | 0 | 0 | 0 | 0 | 0 | 0.1 | 54.75 | 0.03 | 0 | 0 | 0 | 0.045 | 0.03 | 45.25 | 0 | 0 | 0 | 0 | 0 | 0 | 0 | 0 | 0 | 0 | -875 | 25 | 0 | 0.1 | 10 | 1 | 4.764569 | 0 | 50 | 7
735 | 0 | 0 | 0 | 0 | 0 | 0.1 | 0 | 0.03 | 0 | 0 | 0 | 0.045 | 0.03 | 100 | 0 | 0 | 0 | 0 | 0 | 0 | 0 | 0 | 0 | 0 | -690 | 25 | 0 | 0.1 | 7 | 1 | 0 | 0 | 50 | 1
736 | 0 | 0 | 0 | 0 | 0 | 0.1 | 15.34 | 0.03 | 0 | 0 | 0 | 0.045 | 0.03 | 84.66 | 0 | 0 | 0 | 0 | 0 | 0 | 0 | 0 | 0 | 0 | -300 | 25 | 0 | 0.1 | 7 | 1 | 1.650247 | 0 | 50 | 1
737 | 0 | 0 | 0 | 0 | 0 | 0.1 | 37.8 | 0.03 | 0 | 0 | 0 | 0.045 | 0.03 | 62.2 | 0 | 0 | 0 | 0 | 0 | 0 | 0 | 0 | 0 | 0 | 300 | 25 | 0 | 0.1 | 7 | 1 | 3.514616 | 0 | 50 | 1
738 | 0 | 0 | 0 | 0 | 0 | 0.1 | 54.75 | 0.03 | 0 | 0 | 0 | 0.045 | 0.03 | 45.25 | 0 | 0 | 0 | 0 | 0 | 0 | 0 | 0 | 0 | 0 | 600 | 25 | 0 | 0.1 | 7 | 1 | 4.764569 | 0 | 50 | 1
739 | 0 | 0 | 0 | 0 | 0 | 0.1 | 64.96 | 0.03 | 0 | 0 | 0 | 0.045 | 0.03 | 35.04 | 0 | 0 | 0 | 0 | 0 | 0 | 0 | 0 | 0 | 0 | 650 | 25 | 0 | 0.1 | 7 | 1 | 5.382732 | 0 | 50 | 7
740 | 0 | 0 | 0 | 15.77 | 0 | 0.1 | 0 | 0.03 | 0 | 0 | 0 | 0.045 | 0.03 | 84.23 | 0 | 0 | 0 | 0 | 0 | 0 | 0 | 0 | 0 | 0 | 0 | 25 | 0 | 0.1 | 10 | 1 | 1.650952 | 0.01042591 | 4.181506 | 1
741 | 0 | 0 | 0 | 28.32 | 0 | 0.1 | 0 | 0.03 | 0 | 0 | 0 | 0.045 | 0.03 | 71.68 | 0 | 0 | 0 | 0 | 0 | 0 | 0 | 0 | 0 | 0 | 100 | 25 | 0 | 0.1 | 10 | 1 | 2.702758 | 0.0140003 | 4.139532 | 1
742 | 0 | 0 | 0 | 38.56 | 0 | 0.1 | 0 | 0.03 | 0 | 0 | 0 | 0.045 | 0.03 | 61.44 | 0 | 0 | 0 | 0 | 0 | 0 | 0 | 0 | 0 | 0 | 400 | 25 | 0 | 0.1 | 10 | 1 | 3.514744 | 0.01623491 | 4.124994 | 1
743 | 0 | 0 | 0 | 44.67 | 0 | 0.1 | 0 | 0.03 | 0 | 0 | 0 | 0.045 | 0.03 | 55.33 | 0 | 0 | 0 | 0 | 0 | 0 | 0 | 0 | 0 | 0 | 600 | 25 | 0 | 0.1 | 10 | 1 | 3.981964 | 0.01731734 | 4.123135 | 1
744 | 0 | 0 | 0 | 55.55 | 0 | 0.1 | 0 | 0.03 | 0 | 0 | 0 | 0.045 | 0.03 | 44.45 | 0 | 0 | 0 | 0 | 0 | 0 | 0 | 0 | 0 | 0 | 775 | 25 | 0 | 0.1 | 10 | 1 | 4.764926 | 0.01870939 | 4.133937 | 7
745 | 0 | 0 | 0 | 59.23 | 0 | 0.1 | 0 | 0.03 | 0 | 0 | 0 | 0.045 | 0.03 | 40.77 | 0 | 0 | 0 | 0 | 0 | 0 | 0 | 0 | 0 | 0 | 900 | 25 | 0 | 0.1 | 10 | 1 | 5.006742 | 0.01898621 | 4.142679 | 7
746 | 0 | 0 | 0 | 62.06 | 0 | 0.1 | 0 | 0.03 | 0 | 0 | 0 | 0.045 | 0.03 | 37.94 | 0 | 0 | 0 | 0 | 0 | 0 | 0 | 0 | 0 | 0 | 975 | 25 | 0 | 0.1 | 10 | 1 | 5.180497 | 0.01911449 | 4.151646 | 7
747 | 0 | 0 | 0 | 15.77 | 0 | 0.1 | 0 | 0.03 | 0 | 0 | 0 | 0.045 | 0.03 | 84.23 | 0 | 0 | 0 | 0 | 0 | 0 | 0 | 0 | 0 | 0 | 0 | 25 | 0 | 0.1 | 7 | 1 | 1.650952 | 0.01042591 | 4.181506 | 1
748 | 0 | 0 | 0 | 28.32 | 0 | 0.1 | 0 | 0.03 | 0 | 0 | 0 | 0.045 | 0.03 | 71.68 | 0 | 0 | 0 | 0 | 0 | 0 | 0 | 0 | 0 | 0 | 250 | 25 | 0 | 0.1 | 7 | 1 | 2.702758 | 0.0140003 | 4.139532 | 1
749 | 0 | 0 | 0 | 41.27 | 0 | 0.1 | 0 | 0.03 | 0 | 0 | 0 | 0.045 | 0.03 | 58.73 | 0 | 0 | 0 | 0 | 0 | 0 | 0 | 0 | 0 | 0 | 525 | 25 | 0 | 0.1 | 7 | 1 | 3.723769 | 0.01673878 | 4.123535 | 1
750 | 0 | 0 | 0 | 57.43 | 0 | 0.1 | 0 | 0.03 | 0 | 0 | 0 | 0.045 | 0.03 | 42.57 | 0 | 0 | 0 | 0 | 0 | 0 | 0 | 0 | 0 | 0 | 925 | 25 | 0 | 0.1 | 7 | 1 | 4.890433 | 0.01886526 | 4.138022 | 7
751 | 0 | 0 | 0 | 59.23 | 0 | 0.1 | 0 | 0.03 | 0 | 0 | 0 | 0.045 | 0.03 | 40.77 | 0 | 0 | 0 | 0 | 0 | 0 | 0 | 0 | 0 | 0 | 900 | 25 | 0 | 0.1 | 7 | 1 | 5.006742 | 0.01898621 | 4.142679 | 7
752 | 0 | 0 | 0 | 72.03 | 0 | 0.1 | 0 | 0.03 | 0 | 0 | 0 | 0.045 | 0.03 | 27.97 | 0 | 0 | 0 | 0 | 0 | 0 | 0 | 0 | 0 | 0 | 975 | 25 | 0 | 0.1 | 7 | 1 | 5.656048 | 0.01878576 | 4.204856 | 7
753 | 0 | 4.71 | 0 | 0 | 0 | 0.1 | 0 | 0.03 | 0 | 0 | 0 | 0.045 | 0.03 | 95.29 | 0 | 0 | 0 | 0 | 0 | 0 | 0 | 0 | 0 | 0 | 0 | 25 | 0 | 0.1 | 10 | 1 | 0.9721372 | 0.02055344 | 3.361959 | 1
754 | 0 | 20.03 | 0 | 0 | 0 | 0.1 | 0 | 0.03 | 0 | 0 | 0 | 0.045 | 0.03 | 79.97 | 0 | 0 | 0 | 0 | 0 | 0 | 0 | 0 | 0 | 0 | 300 | 25 | 0 | 0.1 | 10 | 1 | 2.967042 | 0.04049657 | 3.257487 | 1
755 | 0 | 45.23 | 0 | 0 | 0 | 0.1 | 0 | 0.03 | 0 | 0 | 0 | 0.045 | 0.03 | 54.77 | 0 | 0 | 0 | 0 | 0 | 0 | 0 | 0 | 0 | 0 | 500 | 25 | 0 | 0.1 | 10 | 1 | 5.078467 | 0.05305615 | 3.256261 | 1
756 | 0 | 9.21 | 0 | 0 | 0 | 0.1 | 0 | 0.03 | 0 | 0 | 0 | 0.045 | 0.03 | 90.79 | 0 | 0 | 0 | 0 | 0 | 0 | 0 | 0 | 0 | 0 | -150 | 25 | 0 | 0.1 | 7 | 1 | 1.650559 | 0.02841434 | 3.310556 | 1
757 | 0 | 26.12 | 0 | 0 | 0 | 0.1 | 0 | 0.03 | 0 | 0 | 0 | 0.045 | 0.03 | 73.88 | 0 | 0 | 0 | 0 | 0 | 0 | 0 | 0 | 0 | 0 | -125 | 25 | 0 | 0.1 | 7 | 1 | 3.58585 | 0.0451323 | 3.245617 | 1
758 | 0 | 17.64 | 0 | 0 | 0 | 0.1 | 0 | 0.03 | 0 | 0 | 0 | 0.045 | 0.03 | 82.36 | 0 | 0 | 0 | 0 | 0 | 0 | 0 | 0 | 0 | 0 | -125 | 25 | 0 | 0.1 | 7 | 1 | 2.703073 | 0.03832666 | 3.264856 | 1
759 | 0 | 39.74 | 0 | 0 | 0 | 0.1 | 0 | 0.03 | 0 | 0 | 0 | 0.045 | 0.03 | 60.26 | 0 | 0 | 0 | 0 | 0 | 0 | 0 | 0 | 0 | 0 | -100 | 25 | 0 | 0.1 | 7 | 1 | 4.719897 | 0.05173636 | 3.246341 | 1
760 | 0 | 50.37 | 0 | 0 | 0 | 0.1 | 0 | 0.03 | 0 | 0 | 0 | 0.045 | 0.03 | 49.63 | 0 | 0 | 0 | 0 | 0 | 0 | 0 | 0 | 0 | 0 | 0 | 25 | 0 | 0.1 | 7 | 1 | 5.356439 | 0.05357296 | 3.270985 | 7
761 | 0 | 54.15 | 0 | 0 | 0 | 0.1 | 0 | 0.03 | 0 | 0 | 0 | 0.045 | 0.03 | 45.85 | 0 | 0 | 0 | 0 | 0 | 0 | 0 | 0 | 0 | 0 | 425 | 25 | 0 | 0.1 | 7 | 1 | 5.520876 | 0.05348153 | 3.2856 | 7
762 | 0 | 60.71 | 0 | 0 | 0 | 0.1 | 0 | 0.03 | 0 | 0 | 0 | 0.045 | 0.03 | 39.29 | 0 | 0 | 0 | 0 | 0 | 0 | 0 | 0 | 0 | 0 | 1000 | 25 | 0 | 0.1 | 7 | 1 | 5.712397 | 0.05228323 | 3.320094 | 7
764 | 0 | 0 | 0 | 0 | 0 | 0.1 | 0 | 0.03 | 0 | 0 | 0 | 0.045 | 0.03 | 100 | 0 | 0 | 0 | 0 | 0 | 0 | 0 | 0 | 0 | 0 | -550 | 25 | 0 | 0.6 | 6 | 0.1 | 0 | 0 | 50 | 1
785 | 0 | 0 | 0 | 0 | 0 | 0.1 | 0 | 0.03 | 0 | 0 | 4 | 0.045 | 0.03 | 96 | 0 | 0 | 0 | 0 | 0 | 0 | 0 | 0 | 0 | 0 | -541 | 25 | 0 | 0.01 | 7 | 0.166 | 0.7289363 | 0 | 50 | 1
786 | 0 | 0 | 0 | 0 | 0 | 0.1 | 0 | 0.03 | 0 | 0 | 4 | 0.045 | 0.03 | 96 | 0 | 0 | 0 | 0 | 0 | 0 | 0 | 0 | 0 | 0 | -591 | 25 | 0 | 0.1 | 7 | 0.166 | 0.7289363 | 0 | 50 | 1
787 | 0 | 0 | 0 | 0 | 0 | 0.1 | 0 | 0.03 | 0 | 0 | 4 | 0.045 | 0.03 | 96 | 0 | 0 | 0 | 0 | 0 | 0 | 0 | 0 | 0 | 0 | -631 | 25 | 0 | 1 | 7 | 0.166 | 0.7289363 | 0 | 50 | 1
788 | 0 | 0 | 0 | 0 | 0 | 0.1 | 0 | 0.03 | 0 | 0 | 4 | 0.045 | 0.03 | 96 | 0 | 0 | 0 | 0 | 0 | 0 | 0 | 0 | 0 | 0 | -671 | 25 | 0 | 5 | 7 | 0.166 | 0.7289363 | 0 | 50 | 1
789 | 0 | 0 | 0 | 0 | 0 | 0.1 | 0 | 0.03 | 0 | 0 | 0.2 | 0.045 | 0.03 | 99.8 | 0 | 0 | 0 | 0 | 0 | 0 | 0 | 0 | 0 | 0 | -631 | 25 | 0 | 0.01 | 7 | 0.166 | 0.05703913 | 0 | 50 | 1
790 | 0 | 0 | 0 | 0 | 0 | 0.1 | 0 | 0.03 | 0 | 0 | 0.2 | 0.045 | 0.03 | 99.8 | 0 | 0 | 0 | 0 | 0 | 0 | 0 | 0 | 0 | 0 | -701 | 25 | 0 | 0.1 | 7 | 0.166 | 0.05703913 | 0 | 50 | 1
791 | 0 | 0 | 0 | 0 | 0 | 0.1 | 0 | 0.03 | 0 | 0 | 0.2 | 0.045 | 0.03 | 99.8 | 0 | 0 | 0 | 0 | 0 | 0 | 0 | 0 | 0 | 0 | -761 | 25 | 0 | 1 | 7 | 0.166 | 0.05703913 | 0 | 50 | 1
794 | 0.0007 | 0 | 0 | 0 | 0 | 0.1 | 0.34 | 0.03 | 0.0016 | 0 | 0.0039 | 0.045 | 0.03 | 99.99 | 0 | 0 | 0 | 0 | 0 | 0 | 0 | 0 | 0 | 0 | -644.5829 | 15 | 0 | 0.1 | 7 | 0.167 | 0.0685417 | 0.0002442269 | 6.060368 | 1
795 | 0.0007 | 0 | 0 | 0 | 0 | 0.1 | 0.34 | 0.03 | 0.0016 | 0 | 0.0039 | 0.045 | 0.03 | 99.99 | 0 | 0 | 0 | 0 | 0 | 0 | 0 | 0 | 0 | 0 | -649.3994 | 25 | 0 | 0.1 | 7 | 0.167 | 0.0685417 | 0.0002442269 | 6.060368 | 1
796 | 0.0007 | 0 | 0 | 0 | 0 | 0.1 | 0.34 | 0.03 | 0.0016 | 0 | 0.0039 | 0.045 | 0.03 | 99.99 | 0 | 0 | 0 | 0 | 0 | 0 | 0 | 0 | 0 | 0 | -653.0078 | 32 | 0 | 0.1 | 7 | 0.167 | 0.0685417 | 0.0002442269 | 6.060368 | 1
797 | 0.0007 | 0 | 0 | 0 | 0 | 0.1 | 0.34 | 0.03 | 0.0016 | 0 | 0.0039 | 0.045 | 0.03 | 99.99 | 0 | 0 | 0 | 0 | 0 | 0 | 0 | 0 | 0 | 0 | -666.8697 | 40 | 0 | 0.1 | 7 | 0.167 | 0.0685417 | 0.0002442269 | 6.060368 | 1
801 | 0.0007 | 0 | 0 | 0 | 0 | 0.1 | 0.34 | 0.03 | 0.0016 | 0 | 0.0039 | 0.045 | 0.03 | 99.99 | 0 | 0 | 0 | 0 | 0 | 0 | 0 | 0 | 0 | 0 | -744 | 25 | 0 | 0.5 | 7 | 0.167 | 0.0685417 | 0.0002442269 | 6.060368 | 1
802 | 0.48 | 0.002 | 0 | 0 | 0 | 0.1 | 0.34 | 0.03 | 0.08 | 0.004 | 0.1 | 0.045 | 0.03 | 99.4 | 0 | 0 | 0 | 0 | 0 | 0 | 0 | 0 | 0 | 0 | -654 | 25 | 0 | 0.1 | 7 | 0.167 | 0.2877153 | 0.006396706 | 3.84705 | 1
803 | 0.002 | 0 | 0 | 0 | 0 | 0.1 | 0.34 | 0.03 | 0.002 | 1.3 | 0.006 | 0.045 | 0.03 | 98.689 | 0 | 0 | 0 | 0 | 0 | 0 | 0 | 0 | 0 | 0 | -694 | 25 | 0 | 0.1 | 7 | 0.167 | 0.3933799 | 0.0004118728 | 6.365286 | 1
| 67.969 | 21.61 | 5.31 | 3.05 | 0 | 0.3 | 0 | 0.03 | 0.74 | 0.97 | 0 | 0.02 | 0.001 | 0 | 0 | 0 | 0 | 0 | 0 | 0 | 0 | 0 | 0 | 0 | 1090 | 25 | 0 | 0.1 | 7 | 0.5 | 7.731125 | 0.01274342 | 4.677671 | 4
| 67.969 | 21.61 | 5.31 | 3.05 | 0 | 0.3 | 0 | 0.03 | 0.74 | 0.97 | 0 | 0.02 | 0.001 | 0 | 0 | 0 | 0 | 0 | 0 | 0 | 0 | 0 | 0 | 0 | 1040 | 35 | 0 | 0.1 | 7 | 0.5 | 7.731125 | 0.01274342 | 4.677671 | 4
| 67.969 | 21.61 | 5.31 | 3.05 | 0 | 0.3 | 0 | 0.03 | 0.74 | 0.97 | 0 | 0.02 | 0.001 | 0 | 0 | 0 | 0 | 0 | 0 | 0 | 0 | 0 | 0 | 0 | 1030 | 45 | 0 | 0.1 | 7 | 0.5 | 7.731125 | 0.01274342 | 4.677671 | 4
| 67.969 | 21.61 | 5.31 | 3.05 | 0 | 0.3 | 0 | 0.03 | 0.74 | 0.97 | 0 | 0.02 | 0.001 | 0 | 0 | 0 | 0 | 0 | 0 | 0 | 0 | 0 | 0 | 0 | 750 | 55 | 0 | 0.1 | 7 | 0.5 | 7.731125 | 0.01274342 | 4.677671 | 4
| 43.516 | 20.46 | 28.82 | 5.05 | 0 | 0.1 | 0 | 0.05 | 0.55 | 1.4 | 0 | 0.045 | 0.009 | 0 | 0 | 0 | 0 | 0 | 0 | 0 | 0 | 0 | 0 | 0 | 490 | 65 | 0 | 0.1 | 7 | 0.5 | 10.53364 | 0.01643159 | 4.591219 | 4
| 43.516 | 20.46 | 28.82 | 5.05 | 0 | 0.1 | 0 | 0.05 | 0.55 | 1.4 | 0 | 0.045 | 0.009 | 0 | 0 | 0 | 0 | 0 | 0 | 0 | 0 | 0 | 0 | 0 | 990 | 15 | 0 | 0.1 | 7 | 0.5 | 10.53364 | 0.01643159 | 4.591219 | 4
| 43.516 | 20.46 | 28.82 | 5.05 | 0 | 0.1 | 0 | 0.05 | 0.55 | 1.4 | 0 | 0.045 | 0.009 | 0 | 0 | 0 | 0 | 0 | 0 | 0 | 0 | 0 | 0 | 0 | 1020 | 25 | 0 | 0.1 | 7 | 0.5 | 10.53364 | 0.01643159 | 4.591219 | 4
| 43.516 | 20.46 | 28.82 | 5.05 | 0 | 0.1 | 0 | 0.05 | 0.55 | 1.4 | 0 | 0.045 | 0.009 | 0 | 0 | 0 | 0 | 0 | 0 | 0 | 0 | 0 | 0 | 0 | 960 | 35 | 0 | 0.1 | 7 | 0.5 | 10.53364 | 0.01643159 | 4.591219 | 4
| 55.895 | 19.1 | 4.2 | 2.1 | 0 | 0.6 | 0 | 0.03 | 0.1 | 17.9 | 0 | 0.045 | 0.03 | 0 | 0 | 0 | 0 | 0 | 0 | 0 | 0 | 0 | 0 | 0 | 793 | 25 | 0 | 1.368 | 7 | 0.17 | 9.568988 | 0.01057558 | 4.932257 | 4
| 55.895 | 19.1 | 4.2 | 2.1 | 0 | 0.6 | 0 | 0.03 | 0.1 | 17.9 | 0 | 0.045 | 0.03 | 0 | 0 | 0 | 0 | 0 | 0 | 0 | 0 | 0 | 0 | 0 | 193 | 50 | 0 | 1.368 | 7 | 0.17 | 9.568988 | 0.01057558 | 4.932257 | 4
| 96.894 | 0 | 0.22 | 0.21 | 0 | 0.1 | 0.05 | 0.07 | 0.3 | 1.77 | 0.22 | 0.02 | 0.005 | 0.06 | 0.06 | 0 | 0 | 0 | 0.021 | 0 | 0 | 0 | 0 | 0 | -366.19 | 25 | 0 | 0.05 | 7 | 1 | 1.533064 | 0.003376915 | 5.12852 | 2
| 96.894 | 0 | 0.22 | 0.21 | 0 | 0.1 | 0.05 | 0.07 | 0.3 | 1.77 | 0.22 | 0.02 | 0.005 | 0.06 | 0.06 | 0 | 0 | 0 | 0.021 | 0 | 0 | 0 | 0 | 0 | -376.29 | 25 | 0 | 0.1 | 7 | 1 | 1.533064 | 0.003376915 | 5.12852 | 2
| 96.894 | 0 | 0.22 | 0.21 | 0 | 0.1 | 0.05 | 0.07 | 0.3 | 1.77 | 0.22 | 0.02 | 0.005 | 0.06 | 0.06 | 0 | 0 | 0 | 0.021 | 0 | 0 | 0 | 0 | 0 | -397.8 | 25 | 0 | 0.2 | 7 | 1 | 1.533064 | 0.003376915 | 5.12852 | 2
| 96.894 | 0 | 0.22 | 0.21 | 0 | 0.1 | 0.05 | 0.07 | 0.3 | 1.77 | 0.22 | 0.02 | 0.005 | 0.06 | 0.06 | 0 | 0 | 0 | 0.021 | 0 | 0 | 0 | 0 | 0 | -401.08 | 25 | 0 | 0.5 | 7 | 1 | 1.533064 | 0.003376915 | 5.12852 | 2
| 96.894 | 0 | 0.22 | 0.21 | 0 | 0.1 | 0.05 | 0.07 | 0.3 | 1.77 | 0.22 | 0.02 | 0.005 | 0.06 | 0.06 | 0 | 0 | 0 | 0.021 | 0 | 0 | 0 | 0 | 0 | -406.14 | 25 | 0 | 1 | 7 | 1 | 1.533064 | 0.003376915 | 5.12852 | 2
| 96.894 | 0 | 0.22 | 0.21 | 0 | 0.1 | 0.05 | 0.07 | 0.3 | 1.77 | 0.22 | 0.02 | 0.005 | 0.06 | 0.06 | 0 | 0 | 0 | 0.021 | 0 | 0 | 0 | 0 | 0 | -372.8 | 25 | 0 | 0.05 | 4 | 1 | 1.533064 | 0.003376915 | 5.12852 | 2
| 96.894 | 0 | 0.22 | 0.21 | 0 | 0.1 | 0.05 | 0.07 | 0.3 | 1.77 | 0.22 | 0.02 | 0.005 | 0.06 | 0.06 | 0 | 0 | 0 | 0.021 | 0 | 0 | 0 | 0 | 0 | -394.47 | 25 | 0 | 0.1 | 4 | 1 | 1.533064 | 0.003376915 | 5.12852 | 2
| 96.894 | 0 | 0.22 | 0.21 | 0 | 0.1 | 0.05 | 0.07 | 0.3 | 1.77 | 0.22 | 0.02 | 0.005 | 0.06 | 0.06 | 0 | 0 | 0 | 0.021 | 0 | 0 | 0 | 0 | 0 | -432.78 | 25 | 0 | 0.2 | 4 | 1 | 1.533064 | 0.003376915 | 5.12852 | 2
| 96.894 | 0 | 0.22 | 0.21 | 0 | 0.1 | 0.05 | 0.07 | 0.3 | 1.77 | 0.22 | 0.02 | 0.005 | 0.06 | 0.06 | 0 | 0 | 0 | 0.021 | 0 | 0 | 0 | 0 | 0 | -511.01 | 25 | 0 | 0.5 | 4 | 1 | 1.533064 | 0.003376915 | 5.12852 | 2
| 96.894 | 0 | 0.22 | 0.21 | 0 | 0.1 | 0.05 | 0.07 | 0.3 | 1.77 | 0.22 | 0.02 | 0.005 | 0.06 | 0.06 | 0 | 0 | 0 | 0.021 | 0 | 0 | 0 | 0 | 0 | -562.55 | 25 | 0 | 1 | 12.5 | 1 | 1.533064 | 0.003376915 | 5.12852 | 2
| 96.894 | 0 | 0.22 | 0.21 | 0 | 0.1 | 0.05 | 0.07 | 0.3 | 1.77 | 0.22 | 0.02 | 0.005 | 0.06 | 0.06 | 0 | 0 | 0 | 0.021 | 0 | 0 | 0 | 0 | 0 | 102.91 | 25 | 0 | 1 | 12.5 | 1 | 1.533064 | 0.003376915 | 5.12852 | 2
| 96.894 | 0 | 0.22 | 0.21 | 0 | 0.1 | 0.05 | 0.07 | 0.3 | 1.77 | 0.22 | 0.02 | 0.005 | 0.06 | 0.06 | 0 | 0 | 0 | 0.021 | 0 | 0 | 0 | 0 | 0 | -56.94 | 25 | 0 | 1 | 12.5 | 1 | 1.533064 | 0.003376915 | 5.12852 | 2
| 96.894 | 0 | 0.22 | 0.21 | 0 | 0.1 | 0.05 | 0.07 | 0.3 | 1.77 | 0.22 | 0.02 | 0.005 | 0.06 | 0.06 | 0 | 0 | 0 | 0.021 | 0 | 0 | 0 | 0 | 0 | -123.31 | 25 | 0 | 1 | 12.5 | 1 | 1.533064 | 0.003376915 | 5.12852 | 2
| 96.894 | 0 | 0.22 | 0.21 | 0 | 0.1 | 0.05 | 0.07 | 0.3 | 1.77 | 0.22 | 0.02 | 0.005 | 0.06 | 0.06 | 0 | 0 | 0 | 0.021 | 0 | 0 | 0 | 0 | 0 | -319.67 | 25 | 0 | 1 | 12.5 | 1 | 1.533064 | 0.003376915 | 5.12852 | 2
| 96.894 | 0 | 0.22 | 0.21 | 0 | 0.1 | 0.05 | 0.07 | 0.3 | 1.77 | 0.22 | 0.02 | 0.005 | 0.06 | 0.06 | 0 | 0 | 0 | 0.021 | 0 | 0 | 0 | 0 | 0 | -366.19 | 25 | 0 | 1 | 12.5 | 1 | 1.533064 | 0.003376915 | 5.12852 | 2
| 82.769 | 11.43 | 2.41 | 1.06 | 1 | 0.1 | 0 | 0.12 | 0.12 | 0.74 | 0 | 0.019 | 0.006 | 0 | 0.2 | 0 | 0 | 0 | 0 | 0.026 | 0 | 0 | 0 | 0 | 191.18 | 25 | 0 | 0.02 | 7 | 20 | 5.098508 | 0.009507135 | 4.751344 | 4
| 82.769 | 11.43 | 2.41 | 1.06 | 1 | 0.1 | 0 | 0.12 | 0.12 | 0.74 | 0 | 0.019 | 0.006 | 0 | 0.2 | 0 | 0 | 0 | 0 | 0.026 | 0 | 0 | 0 | 0 | 159.37 | 25 | 0 | 0.04 | 7 | 20 | 5.098508 | 0.009507135 | 4.751344 | 4
| 82.769 | 11.43 | 2.41 | 1.06 | 1 | 0.1 | 0 | 0.12 | 0.12 | 0.74 | 0 | 0.019 | 0.006 | 0 | 0.2 | 0 | 0 | 0 | 0 | 0.026 | 0 | 0 | 0 | 0 | 145.37 | 25 | 0 | 0.06 | 7 | 20 | 5.098508 | 0.009507135 | 4.751344 | 4
| 82.769 | 11.43 | 2.41 | 1.06 | 1 | 0.1 | 0 | 0.12 | 0.12 | 0.74 | 0 | 0.019 | 0.006 | 0 | 0.2 | 0 | 0 | 0 | 0 | 0.026 | 0 | 0 | 0 | 0 | 111.97 | 25 | 0 | 0.08 | 7 | 20 | 5.098508 | 0.009507135 | 4.751344 | 4
| 77.4438 | 13.3 | 4.85 | 1.92 | 0 | 0.1 | 0.029 | 0.029 | 0.21 | 0.45 | 1.59 | 0.016 | 0.0012 | 0 | 0.025 | 0 | 0 | 0 | 0.036 | 0 | 0 | 0 | 0 | 0 | 76 | 25 | 0 | 0.6128 | 7 | 10 | 6.494416 | 0.01016399 | 4.798411 | 4
| 76.703 | 22.93 | 0 | 0 | 0 | 0.1 | 0 | 0.007 | 0.21 | 0.04 | 0 | 0.005 | 0.005 | 0 | 0 | 0 | 0 | 0 | 0 | 0 | 0 | 0 | 0 | 0 | 388.84 | 25 | 0 | 0.6 | 7 | 2 | 4.83765 | 0.0002308498 | 7.957975 | 3
| 73.423 | 23.39 | 0 | 0 | 0 | 0.1 | 0 | 0.007 | 0.21 | 2.86 | 0 | 0.005 | 0.005 | 0 | 0 | 0 | 0 | 0 | 0 | 0 | 0 | 0 | 0 | 0 | 276.54 | 25 | 0 | 0.6 | 7 | 2 | 5.860006 | 0.0002273881 | 8.054363 | 3
| 69.783 | 23.75 | 0 | 0 | 0 | 0.1 | 0 | 0.007 | 0.21 | 6.14 | 0 | 0.005 | 0.005 | 0 | 0 | 0 | 0 | 0 | 0 | 0 | 0 | 0 | 0 | 0 | 222.12 | 25 | 0 | 0.6 | 7 | 2 | 6.644232 | 0.0002233421 | 8.124504 | 3
| 67.873 | 23.79 | 0 | 0 | 0 | 0.1 | 0 | 0.007 | 0.21 | 8.01 | 0 | 0.005 | 0.005 | 0 | 0 | 0 | 0 | 0 | 0 | 0 | 0 | 0 | 0 | 0 | 138.17 | 25 | 0 | 0.6 | 7 | 2 | 6.996916 | 0.0002210361 | 8.15598 | 3
| 76.703 | 22.93 | 0 | 0 | 0 | 0.1 | 0 | 0.007 | 0.21 | 0.04 | 0 | 0.005 | 0.005 | 0 | 0 | 0 | 0 | 0 | 0 | 0 | 0 | 0 | 0 | 0 | 485.79 | 25 | 0 | 0.6 | 8.89 | 2 | 4.83765 | 0.0002308498 | 7.957975 | 3
| 73.423 | 23.39 | 0 | 0 | 0 | 0.1 | 0 | 0.007 | 0.21 | 2.86 | 0 | 0.005 | 0.005 | 0 | 0 | 0 | 0 | 0 | 0 | 0 | 0 | 0 | 0 | 0 | 350.31 | 25 | 0 | 0.6 | 8.89 | 2 | 5.860006 | 0.0002273881 | 8.054363 | 3
| 69.783 | 23.75 | 0 | 0 | 0 | 0.1 | 0 | 0.007 | 0.21 | 6.14 | 0 | 0.005 | 0.005 | 0 | 0 | 0 | 0 | 0 | 0 | 0 | 0 | 0 | 0 | 0 | 256.01 | 25 | 0 | 0.6 | 8.89 | 2 | 6.644232 | 0.0002233421 | 8.124504 | 3
| 67.873 | 23.79 | 0 | 0 | 0 | 0.1 | 0 | 0.007 | 0.21 | 8.01 | 0 | 0.005 | 0.005 | 0 | 0 | 0 | 0 | 0 | 0 | 0 | 0 | 0 | 0 | 0 | 221.87 | 25 | 0 | 0.6 | 8.89 | 2 | 6.996916 | 0.0002210361 | 8.15598 | 3
| 72.217 | 14.82 | 4.14 | 0 | 0 | 0.05 | 0 | 0.03 | 0 | 7.13 | 1.57 | 0.04 | 0.003 | 0 | 0 | 0 | 0 | 0 | 0 | 0 | 0 | 0 | 0 | 0 | 612.3 | 40 | 0 | 0.00171 | 6.5 | 0.3 | 7.518137 | 0.0004219496 | 7.625589 | 3
| 73.467 | 14.71 | 1.1 | 0 | 0 | 0.05 | 0 | 0.03 | 0 | 9.05 | 1.55 | 0.04 | 0.003 | 0 | 0 | 0 | 0 | 0 | 0 | 0 | 0 | 0 | 0 | 0 | 554.62 | 40 | 0 | 0.00171 | 6.5 | 0.3 | 7.021401 | 0.0004115175 | 7.617647 | 3
| 73.537 | 14.28 | 0.36 | 0 | 0 | 0.05 | 0 | 0.03 | 0 | 10.56 | 1.14 | 0.04 | 0.003 | 0 | 0 | 0 | 0 | 0 | 0 | 0 | 0 | 0 | 0 | 0 | 464.25 | 40 | 0 | 0.00171 | 6.5 | 0.3 | 6.816203 | 0.0003005083 | 7.87783 | 3
| 72.217 | 14.82 | 4.14 | 0 | 0 | 0.05 | 0 | 0.03 | 0 | 7.13 | 1.57 | 0.04 | 0.003 | 0 | 0 | 0 | 0 | 0 | 0 | 0 | 0 | 0 | 0 | 0 | 405.03 | 40 | 0 | 0.00513 | 6.5 | 0.3 | 7.518137 | 0.0004219496 | 7.625589 | 3
| 73.467 | 14.71 | 1.1 | 0 | 0 | 0.05 | 0 | 0.03 | 0 | 9.05 | 1.55 | 0.04 | 0.003 | 0 | 0 | 0 | 0 | 0 | 0 | 0 | 0 | 0 | 0 | 0 | 371.34 | 40 | 0 | 0.00513 | 6.5 | 0.3 | 7.021401 | 0.0004115175 | 7.617647 | 3
| 73.537 | 14.28 | 0.36 | 0 | 0 | 0.05 | 0 | 0.03 | 0 | 10.56 | 1.14 | 0.04 | 0.003 | 0 | 0 | 0 | 0 | 0 | 0 | 0 | 0 | 0 | 0 | 0 | 334.58 | 40 | 0 | 0.00513 | 6.5 | 0.3 | 6.816203 | 0.0003005083 | 7.87783 | 3
| 72.217 | 14.82 | 4.14 | 0 | 0 | 0.05 | 0 | 0.03 | 0 | 7.13 | 1.57 | 0.04 | 0.003 | 0 | 0 | 0 | 0 | 0 | 0 | 0 | 0 | 0 | 0 | 0 | 333.3 | 40 | 0 | 0.00855 | 6.5 | 0.3 | 7.518137 | 0.0004219496 | 7.625589 | 3
| 73.467 | 14.71 | 1.1 | 0 | 0 | 0.05 | 0 | 0.03 | 0 | 9.05 | 1.55 | 0.04 | 0.003 | 0 | 0 | 0 | 0 | 0 | 0 | 0 | 0 | 0 | 0 | 0 | 313.39 | 40 | 0 | 0.00855 | 6.5 | 0.3 | 7.021401 | 0.0004115175 | 7.617647 | 3
| 73.537 | 14.28 | 0.36 | 0 | 0 | 0.05 | 0 | 0.03 | 0 | 10.56 | 1.14 | 0.04 | 0.003 | 0 | 0 | 0 | 0 | 0 | 0 | 0 | 0 | 0 | 0 | 0 | 285.31 | 40 | 0 | 0.00855 | 6.5 | 0.3 | 6.816203 | 0.0003005083 | 7.87783 | 3
| 72.217 | 14.82 | 4.14 | 0 | 0 | 0.05 | 0 | 0.03 | 0 | 7.13 | 1.57 | 0.04 | 0.003 | 0 | 0 | 0 | 0 | 0 | 0 | 0 | 0 | 0 | 0 | 0 | 295.27 | 40 | 0 | 0.0171 | 6.5 | 0.3 | 7.518137 | 0.0004219496 | 7.625589 | 3
| 73.467 | 14.71 | 1.1 | 0 | 0 | 0.05 | 0 | 0.03 | 0 | 9.05 | 1.55 | 0.04 | 0.003 | 0 | 0 | 0 | 0 | 0 | 0 | 0 | 0 | 0 | 0 | 0 | 283.78 | 40 | 0 | 0.0171 | 6.5 | 0.3 | 7.021401 | 0.0004115175 | 7.617647 | 3
| 73.537 | 14.28 | 0.36 | 0 | 0 | 0.05 | 0 | 0.03 | 0 | 10.56 | 1.14 | 0.04 | 0.003 | 0 | 0 | 0 | 0 | 0 | 0 | 0 | 0 | 0 | 0 | 0 | 271.27 | 40 | 0 | 0.01711166 | 6.5 | 0.3 | 6.816203 | 0.0003005083 | 7.87783 | 3
| 72.217 | 14.82 | 4.14 | 0 | 0 | 0.05 | 0 | 0.03 | 0 | 7.13 | 1.57 | 0.04 | 0.003 | 0 | 0 | 0 | 0 | 0 | 0 | 0 | 0 | 0 | 0 | 0 | 444.6 | 60 | 0 | 0.00171 | 6.5 | 0.3 | 7.518137 | 0.0004219496 | 7.625589 | 3
| 73.467 | 14.71 | 1.1 | 0 | 0 | 0.05 | 0 | 0.03 | 0 | 9.05 | 1.55 | 0.04 | 0.003 | 0 | 0 | 0 | 0 | 0 | 0 | 0 | 0 | 0 | 0 | 0 | 354.49 | 60 | 0 | 0.00171 | 6.5 | 0.3 | 7.021401 | 0.0004115175 | 7.617647 | 3
| 73.537 | 14.28 | 0.36 | 0 | 0 | 0.05 | 0 | 0.03 | 0 | 10.56 | 1.14 | 0.04 | 0.003 | 0 | 0 | 0 | 0 | 0 | 0 | 0 | 0 | 0 | 0 | 0 | 338.92 | 60 | 0 | 0.00171 | 6.5 | 0.3 | 6.816203 | 0.0003005083 | 7.87783 | 3
| 72.217 | 14.82 | 4.14 | 0 | 0 | 0.05 | 0 | 0.03 | 0 | 7.13 | 1.57 | 0.04 | 0.003 | 0 | 0 | 0 | 0 | 0 | 0 | 0 | 0 | 0 | 0 | 0 | 347.34 | 60 | 0 | 0.00513 | 6.5 | 0.3 | 7.518137 | 0.0004219496 | 7.625589 | 3
| 73.467 | 14.71 | 1.1 | 0 | 0 | 0.05 | 0 | 0.03 | 0 | 9.05 | 1.55 | 0.04 | 0.003 | 0 | 0 | 0 | 0 | 0 | 0 | 0 | 0 | 0 | 0 | 0 | 254.17 | 60 | 0 | 0.00513 | 6.5 | 0.3 | 7.021401 | 0.0004115175 | 7.617647 | 3
| 73.537 | 14.28 | 0.36 | 0 | 0 | 0.05 | 0 | 0.03 | 0 | 10.56 | 1.14 | 0.04 | 0.003 | 0 | 0 | 0 | 0 | 0 | 0 | 0 | 0 | 0 | 0 | 0 | 227.37 | 60 | 0 | 0.00513 | 6.5 | 0.3 | 6.816203 | 0.0003005083 | 7.87783 | 3
| 72.217 | 14.82 | 4.14 | 0 | 0 | 0.05 | 0 | 0.03 | 0 | 7.13 | 1.57 | 0.04 | 0.003 | 0 | 0 | 0 | 0 | 0 | 0 | 0 | 0 | 0 | 0 | 0 | 309.31 | 60 | 0 | 0.00855 | 6.5 | 0.3 | 7.518137 | 0.0004219496 | 7.625589 | 3
| 73.467 | 14.71 | 1.1 | 0 | 0 | 0.05 | 0 | 0.03 | 0 | 9.05 | 1.55 | 0.04 | 0.003 | 0 | 0 | 0 | 0 | 0 | 0 | 0 | 0 | 0 | 0 | 0 | 206.44 | 60 | 0 | 0.00855 | 6.5 | 0.3 | 7.021401 | 0.0004115175 | 7.617647 | 3
| 73.537 | 14.28 | 0.36 | 0 | 0 | 0.05 | 0 | 0.03 | 0 | 10.56 | 1.14 | 0.04 | 0.003 | 0 | 0 | 0 | 0 | 0 | 0 | 0 | 0 | 0 | 0 | 0 | 150.03 | 60 | 0 | 0.00855 | 6.5 | 0.3 | 6.816203 | 0.0003005083 | 7.87783 | 3
| 72.217 | 14.82 | 4.14 | 0 | 0 | 0.05 | 0 | 0.03 | 0 | 7.13 | 1.57 | 0.04 | 0.003 | 0 | 0 | 0 | 0 | 0 | 0 | 0 | 0 | 0 | 0 | 0 | 244.47 | 60 | 0 | 0.0171 | 6.5 | 0.3 | 7.518137 | 0.0004219496 | 7.625589 | 3
| 73.467 | 14.71 | 1.1 | 0 | 0 | 0.05 | 0 | 0.03 | 0 | 9.05 | 1.55 | 0.04 | 0.003 | 0 | 0 | 0 | 0 | 0 | 0 | 0 | 0 | 0 | 0 | 0 | 186.53 | 60 | 0 | 0.0171 | 6.5 | 0.3 | 7.021401 | 0.0004115175 | 7.617647 | 3
| 73.537 | 14.28 | 0.36 | 0 | 0 | 0.05 | 0 | 0.03 | 0 | 10.56 | 1.14 | 0.04 | 0.003 | 0 | 0 | 0 | 0 | 0 | 0 | 0 | 0 | 0 | 0 | 0 | 132.92 | 60 | 0 | 0.01711166 | 6.5 | 0.3 | 6.816203 | 0.0003005083 | 7.87783 | 3
| 62.875 | 18.36 | 0 | 2.19 | 0 | 0.66 | 0 | 0.04 | 0 | 15.81 | 0 | 0.035 | 0.03 | 0 | 0 | 0 | 0 | 0 | 0 | 0 | 0 | 0 | 0 | 0 | 1140 | 25 | 0 | 0.6128 | 7 | 0.5 | 7.960571 | 0.01079467 | 4.834526 | 4